## Plan1
LOCAL: rua VIDAL DE NEGREIROS
| DATA: | 28 de fevereiro de 2004
Densidade de Campo - Método do CONE de AREIA
RESULTADOS
Registro ( No. Furo ) | 1 | 2 | 3 | 4 | 6 | 8 | 9
Densidade IN "SITO" | 1735 | 1748 | 1817 | 1695 | 1602 | 1773 | 1779
Densidade de LABORATÓRIO | 1800 | 1849 | 2001 | 1780 | 1690 | 1840 | 1830
Grau de Compactação | 96.3889 | 94.5376 | 90.8046 | 95.2247 | 94.7929 | 96.3587 | 97.2131
Umidade de Campo (%) | 12.7 | 14.7 | 12.4 | 14.3 | 21.9 | 14.1 | 11.6
Umidade Ótima (%) | 13 | 12.3 | 8.6 | 14 | 18.5 | 10.3 | 12.5
Desvio de Umidade (%) | -0.3 | 2.4 | 3.8 | 0.3 | 3.4 | 3.8 | -0.9
D A D O S de C A M P O
Registro (No. Furo) | 1 | 2 | 3 | 4 | 6 | 8 | 9
Posição | LE | E | E | E | E | LE | LD
Espessura da Camada (cm) | 21-150 | 38-115 | 22-110 | 8-150 | 51-150 | 28-150 | 36-150
Número da Camada | 2 | 3 | 2 | 2 | 3 | 2 | 3
DETERMINAÇÃO de DENSIDADE
Registro (No. Furo) | 1 | 2 | 3 | 4 | 6 | 8 | 9
1. Peso aparelho + areia | 7000 | 7000 | 7000 | 7000 | 7000 | 7000 | 7000
2. Peso aparelho + resto areia | 4945 | 4900 | 4960 | 4935 | 4905 | 4910 | 4890
3. Peso da areia consumida ( 1 - 2 ) | 2055 | 2100 | 2040 | 2065 | 2095 | 2090 | 2110
4. Densidade da Areia | 1527 | 1527 | 1527 | 1527 | 1527 | 1527 | 1527
5.Peso da Areia no Cone | 512 | 512 | 512 | 512 | 512 | 512 | 512
6. Peso da Areia na Cava ( 3 - 5 ) | 1543 | 1588 | 1528 | 1553 | 1583 | 1578 | 1598
7. Volume da cava ( 6 - 4 ) | 1.0105 | 1.0399 | 1.0007 | 1.017 | 1.0367 | 1.0334 | 1.0465
8. Peso do solo úmido escavado | 1975 | 2085 | 2045 | 1970 | 2025 | 2090 | 2100
9. Peso do solo seco escavado | 1752.8521 | 1818.1833 | 1819.5507 | 1722.6545 | 1661.4742 | 1831.7521 | 1881.0601
10. Densidade Solo Seco ( 9 / 7 ) | 1734.676 | 1748.3413 | 1818.3599 | 1693.8142 | 1602.6981 | 1772.551 | 1797.4836
DETERMINAÇÃO da UMIDADE
Cápsula No | 80 | 862 | 361 | 93 | 199 | 256 | 32
Peso do Solo Úmido + Cápsula | 150.23 | 110.95 | 108.06 | 130.1 | 104.86 | 107.73 | 147.09
Peso do Solo Seco + Cápsula | 136.9 | 100.5 | 99.3 | 117.4 | 91.8 | 98.16 | 134.6
Peso da água | 13.33 | 10.45 | 8.76 | 12.7 | 13.06 | 9.57 | 12.49
Peso da Cápsula | 31.72 | 29.29 | 28.6 | 28.95 | 32.11 | 30.28 | 27.29
Peso do Solo Seco | 105.18 | 71.21 | 70.7 | 88.45 | 59.69 | 67.88 | 107.31
Umidade Média em Percentagem | 12.6735 | 14.6749 | 12.3904 | 14.3584 | 21.8797 | 14.0984 | 11.6392
GRAU de COMPACTAÇÃO
Densidade máx.ensaio compactação | 1800 | 1849 | 2001 | 1780 | 1690 | 1840 | 1830
Grau de compactação (%) | 96.3709 | 94.556 | 90.8726 | 95.1581 | 94.8342 | 96.3343 | 98.2231