## Plan1
LOCAL: Rua Silvio Romero
DATA: 12 de fevereiro de 2003
Densidade de Campo - Método do CONE de AREIA
RESULTADOS
Registro ( No. Furo ) | 2 | 2 | 3 | 3 | 1 | 1
Densidade ''IN SITU" | 1820 |  | 1778 |  | 1790
Densidade de LABORATÓRIO | 1874 |  | 1891 |  | 1860
Grau de Compactação | 97.1% |  | 94% |  | 96.24%
Umidade de Campo | 11% | 17% | 11% | 12.3% | 10.9% | 17%
Umidade Ótima | 13.1% | 15.4% | 13.4% | 10.8% | 13.3% | 15.4%
Desvio de Umidade | -2.1% | 1.6% | -2.4% | 1.5% | -2.4% | 1.6%
D A D O S de C A M P O
Registro (No. Furo) | 2 | 2 | 3 | 3 | 1 | 1
Posição | E | E | E | E | LD | LD
Espessura da Camada (cm) | 8 a 55 | 55 a 150 | 13 a 40 | 40 a 150 | 5 a 45 | 45 a 150
Número da Camada | 2 | 3 | 2 | 3 | 2 | 3
DETERMINAÇÃO de DENSIDADE
Registro (No. Furo) | 2 | 2 | 3 | 3 | 1 | 1
1. Peso aparelho + areia | 8020 |  | 8260 |  | 8005
2. Peso aparelho + resto areia | 5741 |  | 6039 |  | 5738
3. Peso da areia consumida ( 1 - 2 ) | 2279 |  | 2221 |  | 2267
4. Densidade da Areia | 1727 |  | 1527 |  | 1725
5.Peso da Areia no Cone | 532 |  | 532 |  | 532
6. Peso da Areia na Cava ( 3 - 5 ) | 1747 |  | 1689 |  | 1735
7. Volume da cava ( 6 - 4 ) | 1011 |  | 1106 |  | 1203
8. Peso do solo úmido escavado | 2042 |  | 2183 |  | 2020
9. Peso do solo seco escavado | 1840 |  | 1997 |  | 1815
10. Densidade Solo Seco ( 9 / 7 ) | 1.82 |  | 1.778 |  | 1.509
DETERMINAÇÃO da UMIDADE
Cápsula No | 24 | 83 | 356 | 386 | 30 | 76
Peso do Solo Úmido + Cápsula | 107.36 | 77.69 | 72.08 | 75.18 | 107.2 | 76.7
Peso do Solo Seco + Cápsula | 100 | 70.24 | 68.21 | 70.21 | 98.12 | 70.12
Peso da água
Peso da Cápsula | 33.06 | 26.44 | 33 | 29.8 | 33.04 | 26.5
Peso do Solo Seco | 66.94 | 43.8 | 35.21 | 40.41 | 66.87 | 42.91
Umidade Média em Percentagem | 11 | 17 | 11 | 12.3 | 10.9 | 17
Umidade Média