## Plan1
LOCAL: rua Nossa Senhora da Boa Viagem, Ilha da Pintada
DATA: 22.05.2002
Densidade de Campo - Método Cilindro Cortante
RESULTADOS
Registro ( No. Furo ) | 1 | 2 | 3 | 4 | 5 | 6 | 7 | 8 | 9
Densidade Aparente Média |  | 1862 | 1773 | 1934 | 1920 | 1861 | 1878 | 1795 | 1871
Dens.Máx.do E. Compactação |  | 1672 | 1707 | 2017 | 1769 | 1773 | 1758 | 1969 | 1697
Grau de Compactação |  | 111.3636 | 103.8664 | 95.885 | 108.5359 | 104.9633 | 106.8259 | 91.163 | 110.2534
D A D O S de C A M P O
Furo No. | 1 | 2 | 3 | 4 | 5 | 6 | 7 | 8 | 9
Posição
Espessura da Camada (cm) | 20a35 | 19a34 | 20a35 | 11a26 | 10a25 | 35a45 | 25a40 | 20a35 | 30q45
Número da Camada | 2 | 2 | 2 | 2 | 1 | 1 | 1 | 2 | 1
DETERMINAÇÃO de DENSIDADE
Cilindro No | 2 | 2 | 2 | 2 | 2 | 2 | 2 | 2 | 2
1. Peso (solo ümido + cilindro) |  | 3455 | 3361 | 3515 | 3486 | 3456 | 3431 | 3426 | 3394
2. Peso do Cilindro | 1471 | 1471 | 1471 | 1471 | 1471 | 1471 | 1471 | 1471 | 1471
3. Peso do solo úmido ( 1-2 ) |  | 1984 | 1890 | 2044 | 2015 | 1985 | 1960 | 1955 | 1923
4. Volume do Cilindro | 974 | 974 | 974 | 974 | 974 | 974 | 974 | 974 | 974
5.Densidade Aparente Úmida ( 3:4 ) |  | 2036 | 1940 | 2098 | 2068 | 2037 | 2012 | 2007 | 1974
6. Densidade Aparente Seca |  | 1862 | 1773 | 1934 | 1920 | 1861 | 1878 | 1795 | 1871
Densidade Média |  | 1862 | 1773 | 1934 | 1920 | 1861 | 1878 | 1795 | 1871
DETERMINAÇÃO da UMIDADE
Cápsula No | 52 | 89 | 35 | 87 | 65 | 80 | 69 | 63 | 72
Peso do Solo Úmido + Cápsula | 130.2 | 104.77 | 129.2 | 99.16 | 114.46 | 141.14 | 149.1 | 97.62 | 131.63
Peso do Solo Seco + Cápsula |  | 97.84 | 120.3 | 93.23 | 107.91 | 131.3 | 141.1 | 89.77 | 126.31
Peso da água | 130.2 | 6.93 | 8.9 | 5.93 | 6.55 | 9.84 | 8 | 7.85 | 5.32
Peso da Cápsula |  | 23.8 | 25.31 | 23.49 | 23.85 | 27.7 | 28.33 | 23.44 | 29.5
Peso do Solo Seco |  | 74.04 | 94.99 | 69.74 | 84.06 | 103.6 | 112.77 | 66.33 | 96.81
Umidade em Percentagem |  | 9.3598 | 9.3694 | 8.503 | 7.7921 | 9.4981 | 7.0941 | 11.8348 | 5.4953
Umidade média | 6.0 | 9.3 | 9.4 | 8.5 | 7.7 | 9.5 | 7.1 | 11.8 | 5.5
Página: 19
LOCAL: rua Nossa Senhora da Boa Viagem, Ilha da Pintada
DATA: 22.05.2002
Densidade de Campo - Método Cilindro Cortante
RESULTADOS
Registro ( No. Furo ) | 10 | 11 | 12 | 13
Densidade Aparente Média | 1786 | 1953 | 1895 | 1814
Dens.Máx.do E. Compactação | 1771 | 1672 | 1707 | 2017
Grau de Compactação | 100.847 | 116.8062 | 111.0135 | 89.9355
D A D O S de C A M P O
Furo No. | 10 | 11 | 12 | 13
Posição
Espessura da Camada (cm) | 10a25 | 15a30 | 19a34 | 22a37
Número da Camada | 1 | 2 | 2 | 2
DETERMINAÇÃO de DENSIDADE
Cilindro No | 2 | 2 | 2 | 2
1. Peso (solo ümido + cilindro) | 3451 | 3511 | 3491 | 3486
2. Peso do Cilindro | 1471 | 1471 | 1471 | 1471
3. Peso do solo úmido ( 1-2 ) | 1980 | 2040 | 2020 | 2015
4. Volume do Cilindro | 974 | 974 | 974 | 974
5.Densidade Aparente Úmida ( 3:4 ) | 2032 | 2094 | 2073 | 2068
6. Densidade Aparente Seca | 1786 | 1953 | 1895 | 1814
Densidade Média | 1786 | 1953 | 1895 | 1814
DETERMINAÇÃO da UMIDADE
Cápsula No | 51 | 35 | 61 | 73
Peso do Solo Úmido + Cápsula | 139.19 | 118.43 | 123.97 | 144.75
Peso do Solo Seco + Cápsula | 124.88 | 111.82 | 115.5 | 131.33
Peso da água | 14.31 | 6.61 | 8.47 | 13.42
Peso da Cápsula | 21.73 | 20.63 | 25.35 | 35.41
Peso do Solo Seco | 103.15 | 91.19 | 90.15 | 95.92
Umidade em Percentagem | 13.873 | 7.2486 | 9.3955 | 13.9908
Umidade média | 13.8 | 7.2 | 9.4 | 14.0
Página: 20