## Antonio Borges
FURO | PROFUND. (cm) | REG. Nº | LIMITES DE ATTERBERG |  |  | GRANULOMETRIA % ACUMULADA QUE PASSA |  |  |  | IG | CLASS. HRB | AMOSTRAS MOLDADAS |  |  |  | CLASSIFICAÇÃO VISUAL
|  |  | LL % | LP % | IP % | [6 empty] | Den. MAX g/cm³ | hot (%) | CBR (%) | EPX (%)
[6 empty] | #4 | #10 | #40 | #200
1 | 00-24 | [14 empty] | SAIBRO AMARELO
1 | 24-100 | 593-99 | NP | NP | NP | 100 | 44,9 | 27,8 | 9,8 | 0 | A2-4 | 1887 | 8,8 | 19,5 | 0,2 | ARGILA ARENOSA AMARELA, CHUMBO
2 | 00-26 | [14 empty] | SAIBRO AMARELO
2 | 26-100 | 594-99 | NP | NP | NP | 100 | 57,0 | 37,4 | 13,3 | 0 | A2-4 | 1965 | 10,0 | 21,1 | 0,2 | ARGILA ARENOSA AMARELA, MARROM
3 | 00-14 | [14 empty] | SAIBRO AMARELO
3 | 14-100 | 595-99 | NP | NP | NP | 100 | 54,9 | 34,9 | 12,4 | 0 | A2-4 | 1955 | 9,4 | 17,7 | 0,1 | ARGILA ARENOSA AMARELA
4 | 00-16 | [14 empty] | SAIBRO AMARELO
4 | 16-100 | 596-99 | NP | NP | NP | 100 | 84,9 | 60,4 | 22,9 | 0 | A2-4 | 1858 | 13,5 | 16,6 | 0,1 | ARGILA ARENOSA AMARELA, ROSA
5 | 00-100 | 597-99 | NP | NP | NP | 100 | 84,9 | 60,6 | 22,1 | 0 | A2-4 | 1761 | 16,3 | 10,4 | 0,4 | ARGILA AMARELA, MARROM
6 | 00-22 | 601-99 | NP | NP | NP | 100 | 57,5 | 38,5 | 12,6 | 0 | A2-4 | 1886 | 10,5 | 17,1 | 0,1 | ARGILA ARENOSA ROSA, MARROM
6 | 22- | [14 empty] | ROCHA
7 | 00-12 | [14 empty] | SAIBRO AMARELO
7 | 12-100 | 602-99 | NP | NP | NP | 100 | 58,5 | 36,4 | 14,1 | 0 | A2-4 | 1800 | 16,2 | 8,8 | 0,2 | ARGILA ARENOSA MARROM