## M LUCIA PETI
FURO | PROFUND. (cm) | REG. Nº | LIMITES DE ATTERBERG |  |  | GRANULOMETRIA % ACUMULADA QUE PASSA |  |  |  | IG | CLASS. HRB | AMOSTRAS MOLDADAS |  |  |  | CLASSIFICAÇÃO VISUAL
|  |  | LL % | LP % | IP % | [6 empty] | Den. MAX g/cm³ | hot (%) | CBR (%) | EPX (%)
[6 empty] | #4 | #10 | #40 | #200
1 | 00-12 | [14 empty] | SAIBRO AMARELO
1 | 12-100 | 158-00 | NP | NP | NP | 100 | 40,1 | 25,2 | 14,7 | 0 | A2-4 | 1983 | 10,5 | 14,30 | 0,1 | ARGILA MARROM
2 | 00-11 | [14 empty] | ARGILA COM ATERRO
2 | 11-100 | 159-00 | NP | NP | NP | 100 | 50,5 | 24,9 | 13,1 | 0 | A2-4 | 1805 | 12,5 | 11,89 | 0,4 | ARGILA CINZA, AMARELA
3 | 00-09 | [14 empty] | ARGILA COM ATERRO
3 | 09-100 | 160-00 | NP | NP | NP | 100 | 50,9 | 37,4 | 21,7 | 0 | A2-4 | 1825 | 9,5 | 14,90 | 0,0 | ARGILA CINZA
4 | 00-14 | [14 empty] | SAIBRO AMARELO
4 | 14-100 | 167-00 | NP | NP | NP | 100 | 33,8 | 19,7 | 10,3 | 0 | A2-4 | 1821 | 12,2 | 14,00 | 0,3 | ARGILLA ARENOSA CINZA
5 | 00-12 | [14 empty] | SAIBRO AMARELO
5 | 12-100 | 168-00 | NP | NP | NP | 100 | 51,3 | 35,1 | 15,0 | 0 | A2-4 | 1888 | 9,8 | 16,50 | 0,1 | ARGILA ARENOSA MARROM