## Redentora
FURO | PROFUND. (cm) | REG. Nº | LIMITES DE ATTERBERG |  |  | GRANULOMETRIA % ACUMULADA QUE PASSA |  |  |  | IG | CLASS. HRB | AMOSTRAS MOLDADAS |  |  |  | CLASSIFICAÇÃO VISUAL
|  |  | LL % | LP % | IP % | [6 empty] | Den. MAX g/cm³ | hot (%) | CBR (%) | EPX (%)
[6 empty] | #4 | #10 | #40 | #200
1 | 00-10 | [14 empty] | SAIBRO AMARELO
1 | 10-100 | 250-95 | 26,8 | 15,0 | 11,8 | 100 | 57,1 | 37,6 | 21,8 | 0 | A2-6 | 2063 | 9,1 | 16,53 | 0,2 | ARGILA MARROM, AMARELA CHUMBO
2 | 00-18 | [14 empty] | SAIBRO AMARELO
2 | 18-100 | 251-95 | 29,2 | 16,8 | 12,4 | 100 | 46,3 | 31,5 | 16,7 | 0 | A2-6 | 1881 | 12,4 | 11,11 | 0,1 | ARGILA MARROM
3 | 00-20 | [14 empty] | SAIBRO AMARELO
3 | 20-32 | [14 empty] | SAIBRO ROSA
3 | 32-100 | 252-95 | 28,6 | 16,0 | 12,6 | 100 | 67,2 | 43,4 | 20,6 | 0 | A2-6 | 2018 | 11,6 | 12,67 | 0,1 | ARGILA MARROM, AMARELA
4 | 00-17 | [14 empty] | SAIBRO COM ATERRO
4 | 17-100 | 146-00 | 29,6 | 16,0 | 13,6 | 100 | 57,4 | 41,1 | 26,8 | 0 | A2-6 | 1959 | 11,4 | 11,74 | 0,1 | ARGILA MARROM
5 | 00-05 | [14 empty] | SAIBRO AMARELO
5 | 05-18 | [14 empty] | ARGILA COM ATERRO
5 | 18-100 | 147-00 | NP | NP | NP | 100 | 56,3 | 41,4 | 28,7 | 0 | A2-4 | 2022 | 10,1 | 9,90 | 1,7 | ARGILA MARROM