## RUA 4509
FURO | PROFUND. (cm) | REG. Nº | LIMITES DE ATTERBERG |  |  | GRANULOMETRIA % ACUMULADA QUE PASSA |  |  |  | IG | CLASS. HRB | AMOSTRAS MOLDADAS |  |  |  | CLASSIFICAÇÃO VISUAL
|  |  | LL % | LP % | IP % | [6 empty] | Den. MAX g/cm³ | hot (%) | CBR (%) | EPX (%)
[6 empty] | #4 | #10 | #40 | #200
1 | 00-09 | [14 empty] | SAIBRO AMARELO
1 | 09-100 | 132-00 | 49,8 | 28,5 | 21,3 | 100 | 45,3 | 26,2 | 15,4 | 1 | A2-7 | 1901 | 12,6 | 11,11 | 0,19 | ARGILA MARROM
2 | 00-12 | [14 empty] | SAIBRO AMARELO
2 | 12-23 | [14 empty] | ARGILA COM ATERRO
2 | 23-100 | 133-00 | 42,4 | 21,8 | 20,6 | 100 | 64,5 | 39,2 | 23,6 | 1 | A2-7 | 1861 | 13,7 | 10,17 | 0,29 | ARGILA MARROM
3 | 00-06 | [14 empty] | SAIBRO AMARELO
3 | 06-19 | [14 empty] | ARGILA COM ATERRO
3 | 19-100 | 134-00 | 43,2 | 23,1 | 20,1 | 100 | 68,9 | 46,5 | 29,9 | 2 | A2-7 | 1883 | 12,2 | 13,46 | 0,21 | ARGILA MARROM
4 | 00-11 | [14 empty] | SAIBRO AMARELO
4 | 11-26 | [14 empty] | ARGILA COM ATERRO
4 | 26-100 | 135-00 | NP | NP | NP | 100 | 69,4 | 38,3 | 21,3 | 0 | A2-4 | 2004 | 10,6 | 16,37 | 0,39 | ARGILA ARENOSA AMARELA