## FREDERICO C GOMES
FURO | PROFUND. (cm) | REG. Nº | LIMITES DE ATTERBERG |  |  | GRANULOMETRIA % ACUMULADA QUE PASSA |  |  |  | IG | CLASS. HRB | AMOSTRAS MOLDADAS |  |  |  | CLASSIFICAÇÃO VISUAL
|  |  | LL % | LP % | IP % | [6 empty] | Den. MAX g/cm³ | hot (%) | CBR (%) | EPX (%)
[6 empty] | #4 | #10 | #40 | #200
1 | 00-28 | [14 empty] | SAIBRO AMARELO
1 | 28-48 | [14 empty] | ARGILA MARROM, AMARELA
1 | 48-100 | 86-00 | 28,2 | 12,8 | 15,4 | 100 | 53,6 | 38,3 | 24,1 | 1 | A2-6 | 1885 | 8,7 | 11,6 | 0,2 | ARGILA CINZA
2 | 00-26 | [14 empty] | SAIBRO ROSA
2 | 26-100 | 87-00 | 32,4 | 16,7 | 15,7 | 100 | 82,5 | 53,5 | 25,1 | 1 | A2-6 | 1940 | 13,7 | 11,7 | 0,4 | ARGILA MARROM
3 | 00-22 | [14 empty] | SAIBRO AMARELO
3 | 22-100 | 88-00 | 41,4 | 23,7 | 17,7 | 100 | 72,9 | 47,8 | 23,3 | 1 | A2-7 | 1781 | 16,4 | 9,3 | 0,3 | ARGILA MARROM
4 | 00-08 | [14 empty] | SAIBRO AMARELO
4 | 08-100 | 89-00 | 26,2 | 14,1 | 12,1 | 100 | 65,2 | 32,9 | 18,1 | 0 | A2-6 | 1985 | 10,5 | 14,0 | 0,3 | ARGILA MARROM
5 | 00-26 | [14 empty] | SAIBRO AMARELO
5 | 26-100 | 93-00 | 25,2 | 12,3 | 12,9 | 100 | 53,0 | 34,8 | 20,6 | 0 | A2-6 | 2031 | 10,0 | 12,6 | 0,1 | ARGILA MARROM
6 | 00-13 | [14 empty] | SAIBRO AMARELO
6 | 13-100 | 94-00 | 40,4 | 23,5 | 16,9 | 100 | 59,5 | 27,7 | 12,2 | 0 | A2-6 | 1877 | 14,1 | 9,9 | 0,1 | ARGILA MARROM
7 | 00-03 | [14 empty] | ASFALTO (CONSERVAÇÃO PERMANENTE)
7 | 03-19 | [14 empty] | SAIBRO AMARELO
7 | 19-100 | 95-00 | 36,2 | 18,9 | 17,3 | 100 | 74,0 | 46,2 | 16,2 | 0 | A2-6 | 1821 | 14,6 | 10,05 | 0,2 | ARGILA MARROM