## JOAQUIM LOUZADA
FURO | PROFUND. (cm) | REG. Nº | LIMITES DE ATTERBERG |  |  | GRANULOMETRIA % ACUMULADA QUE PASSA |  |  |  | IG | CLASS. HRB | AMOSTRAS MOLDADAS |  |  |  | CLASSIFICAÇÃO VISUAL
|  |  | LL % | LP % | IP % | [6 empty] | Den. MAX g/cm³ | hot (%) | CBR (%) | EPX (%)
[6 empty] | #4 | #10 | #40 | #200
1 | 00-11 | [14 empty] | SAIBRO COM TERRA
1 | 11-100 | 112-00 | 41,0 | 21,6 | 19,4 | 100 | 64,2 | 44,0 | 28,5 | 2 | A2-7 | 1720 | 17,4 | 7,61 | 0,20 | ARGILA MARROM
2 | 00-14 | [14 empty] | SAIBRO AMARELO
2 | 14-100 | 113-00 | 42,0 | 24,6 | 17,4 | 100 | 37,1 | 26,4 | 18,7 | 0 | A2-7 | 1929 | 12,3 | 10,17 | 0,28 | ARGILA MARROM
3 | 00-13 | [14 empty] | SAIBRO AMARELO
3 | 13-100 | 114-00 | 41,4 | 22,3 | 19,1 | 100 | 62,1 | 30,6 | 17,7 | 1 | A2-7 | 1851 | 14,8 | 11,89 | 0,21 | ARGILA MARROM
4 | 00-09 | [14 empty] | SAIBRO AMARELO
4 | 09-100 | 115-00 | 51,8 | 25,0 | 26,8 | 100 | 45,5 | 32,4 | 21,6 | 1 | A2-7 | 1737 | 18,4 | 8,66 | 0,33 | ARGILA MARROM
5 | 00-11 | [14 empty] | SAIBRO AMARELO
5 | 11-100 | 116-00 | 45,2 | 25,9 | 19,3 | 100 | 51,4 | 27,3 | 13,9 | 1 | A2-7 | 1880 | 14,5 | 10,05 | 0,25 | ARGILA MARROM
6 | 00-100 | 117-00 | 49,6 | 30,6 | 19,0 | 100 | 51,4 | 31,4 | 16,6 | 1 | A2-7 | 1737 | 18,3 | 9,50 | 0,39 | ARGILA MARROM
7 | 00-04 | [14 empty] | SAIBRO AMARELO
7 | 04-100 | 118-00 | 47,2 | 28,9 | 18,3 | 100 | 62,8 | 41,9 | 21,6 | 0 | A2-7 | 1719 | 19,2 | 7,92 | 0,20 | ARGILA MARROM