## RUA E
FURO | PROFUND. (cm) | REG. Nº | LIMITES DE ATTERBERG |  |  | GRANULOMETRIA % ACUMULADA QUE PASSA |  |  |  | IG | CLASS. HRB | AMOSTRAS MOLDADAS |  |  |  | CLASSIFICAÇÃO VISUAL
|  |  | LL % | LP % | IP % | [6 empty] | Den. MAX g/cm³ | hot (%) | CBR (%) | EPX (%)
[6 empty] | #4 | #10 | #40 | #200
1 | 00-48 | [14 empty] | ATERRO OBRA
1 | 48-100 | 83-00 | 41,0 | 22,8 | 18,2 | 100 | 52,2 | 32,2 | 16,7 | 0 | A2-7 | 1785 | 14,7 | 11,58 | 0,24 | ARGILA VERMELHA, MARROM
2 | 00-19 | [14 empty] | ATERRO OBRA
2 | 19-100 | 84-00 | 55,0 | 31,0 | 24,0 | 100 | 50,6 | 28,7 | 10,8 | 1 | A2-7 | 1629 | 20,6 | 9,35 | 0,66 | ARGILA VERMELHA
3 | 00-12 | [14 empty] | SAIBRO C/ATERRO
3 | 12-100 | 85-00 | 57,6 | 33,9 | 23,7 | 100 | 62,4 | 40,4 | 24,5 | 1 | A2-7 | 1647 | 20,9 | 8,86 | 0,39 | ARGILA AMARELA, MARROM