## SUBLEITO
LOCAL DA SONDAGEM | [13 empty] | ENSAIOS |  | CLASSIFI- |  | COMPACTAÇÃO |  | I.S.C |  |  |  | ENSAIOS |  | TIPO DE SOLO
[14 empty] | FÍSICOS |  | CAÇÃO |  | AASHTO | [5 empty] | "in situ"
Nº | km | Posi-ção | Profundida-de (cm) | Prof. NA (m) | 1" | 3/4" | 3/8" | Nº 4 | Nº 10 | Nº 20 | Nº 40 | Nº 60 | Nº 200 | LL | IP | IG | HRB | D. Máx | H Ot. | H | Dens. | Exp. | ISC | massa específica | umidade | Classificação visual
S1 | 0+020 |  | 0,00-0,25 | SECO | [21 empty] | CALIÇA
S1 | 0+020 |  | 0,25 - 1,50 | SECO | 100 | 100 | 100 | 94.1 | 78.4 | 66.6 | 59.5 | 53.2 | 46.4 | 28.9 | 13.1 | 4 | A-6 | 1813 | 12.3 | 12.1 | 1831 | 0.28 | 11 | 1854 | 1.66 | ARGILA ARENOSA
0
S2 | 0+060 |  | 0,00 - 0,15 | SECO | [21 empty] | CALIÇA
S2 | 0+060 |  | 0,15 - 1,50 | SECO | 100 | 100 | 100 | 99.3 | 97.8 | 83.7 | 71.1 | 59.6 | 45.9 | 25.7 | 11.4 | 3 | A-6 | 1800 | 10.7 | 10.6 | 1778 | 0.28 | 10 | 1887 | 2.95 | ARGILA ARENOSA |  | 10
0
S3 | 0+100 |  | 0,00 - 0,15 | SECO | [21 empty] | CALIÇA
S3 | 0+100 |  | 0,15 - 0,90 | SECO | 100 | 100 | 100 | 96.6 | 88.6 | 70.7 | 55 | 41.5 | 32.7 | 25.4 | 12 | 1 | A-2-6 | 1818 | 11.4 | 11.3 | 1791 | 0.24 | 11 |  |  | AREIA ARGILOSA |  | 0
S3 | 0+100 |  | 0,90 - 1,50 | SECO | 100 | 100 | 100 | 96.6 | 90.2 | 71.7 | 55.1 | 42.6 | 28.4 | 23.3 | 11.4 | 1 | A-2-6 | 1686 | 13 | 13 | 1643 | 0.25 | 12 | 1784 | 9.65 | AREIA ARGILOSA |  | 10
S4 | 0+140 |  | 0,00 - 0,20 | SECO | [21 empty] | CALIÇA
S4 | 0+140 |  | 0,20 - 1,50 | SECO | 100 | 100 | 100 | 100 | 98.4 | 92 | 85.4 | 78.6 | 42.3 | 28.4 | 13.9 | 3 | A-6 | 1854 | 12.6 | 12.4 | 1873 | 0.28 | 10 | 1878 | 2.88 | ARGILA ARENOSA
#REF!
ESTUDO GEOTÉCNICO DO SUBLEITO | [15 empty] | PIZZATO & PIZZATO | [7 empty] | RUA RUI BARBOSA
PLANILHA COM RESULTADO DOS ENSAIOS | [23 empty] | Secretaria Municipal de Obras e Viação - PMPA
|  |  |  | TRECHO COM TRÁFEGO | [5 empty] | TRECHO SEM TRÁFEGO
|  |  |  | ISCmed: | [5 empty] | ISCmed: |  | 11.66% | [14 empty] | N | 15
|  |  |  | Isp | [5 empty] | Isp |  | 7.14% | [14 empty] | MEDIA | #REF!
|  |  |  | DesPad: | [5 empty] | DesPad: |  | 6.06 | [14 empty] | DEVIO | #REF!
[27 empty] | ISP | #REF!