## SUBLEITO
LOCAL DA SONDAGEM | [13 empty] | ENSAIOS |  | CLASSIFI- |  | COMPACTAÇÃO |  | I.S.C |  |  |  | ENSAIOS |  | TIPO DE SOLO
[14 empty] | FÍSICOS |  | CAÇÃO |  | AASHTO | [5 empty] | "in situ"
Nº | km | Posi-ção | Profundida-de (cm) | Prof. NA (m) | 1" | 3/4" | 3/8" | Nº 4 | Nº 10 | Nº 20 | Nº 40 | Nº 60 | Nº 200 | LL | IP | IG | HRB | D. Máx | H Ot. | H | Dens. | Exp. | ISC | massa específica | umidade | Classificação visual
S1 | 0+028 | LD | 0,00-0,20 | [22 empty] | CALIÇA
S1 | 0+028 | LD | 0,20 - 1,50 | SECO | 100 | 100 | 100 | 98.4 | 92.5 | 80 | 70.6 | 61.8 | 53.2 | 28.63 | 13.6 | 6 | A-6 | 1780 | 13.3 | 13.5 | 1755 | 0.31 | 12 | 2065 | 2.28 | ARGILA ARENOSA
0
S2 | 0+076 | LE | 0,00 - 0,25 | [22 empty] | CALIÇA
S2 | 0+076 | LE | 0,25 - 1,50 | SECO | 100 | 100 | 100 | 98.6 | 92.9 | 80.4 | 69.9 | 77.9 | 52.2 | 26.4 | 13 | 5 | A-6 | 1783 | 12.3 | 12.3 | 1799 | 0.28 | 11 | 2042 | 3.38 | ARGILA ARENOSA |  | 11
0
S3 | 0+076 | LE | 0,00 - 0,25 | [22 empty] | CALIÇA
S3 | 0+076 | LE | 0,25 - 1,50 | SECO | 100 | 100 | 100 | 98.7 | 92.3 | 80.5 | 69.7 | 77.6 | 52.4 | 26.2 | 13 | 5 | A-6 | 1780 | 12.4 | 12.3 | 1797 | 0.28 | 11 | 2022 | 3.32 | ARGILA ARENOSA |  | 13
0
S4 | 0+124 | LD | 0,00 - 0,30 | SECO | 100 | 100 | 100 | 97.1 | 95.1 | 77.4 | 59.8 | 48.5 | 37.3 | NP | NP | 6 | A-5 | 1870 | 10.7 | 10.8 | 1832 | 0.21 | 13 |  |  | SILTE ARENOSO
S4 | 0+124 | LD | 0,30 - 1,50 |  | 100 | 100 | 100 | 95.1 | 79.3 | 71.8 | 65.9 | 61 | 58.6 | 30.1 | 13.8 | 7 | A-6 | 1800 | 12.1 | 12.3 | 1799 | 0.28 | 13 | 1963 | 2.32 | ARGILA ARENOSA
S5 | 0+172 | LE | 0,00 - 0,25 | [22 empty] | CALIÇA
S5 | 0+172 | LE | 0,25 - 1,50 | SECO | 100 | 100 | 98.9 | 97.4 | 88.9 | 73.7 | 61.9 | 53 | 42 | NP | NP | 8 | A-5 | 1765 | 12.8 | 12.6 | 1767 | 0.28 | 10 | 1941 | 3.08 | SILTE ARENOSO
S6 | 0+220 | LD | 0,00 - 0,20 | [22 empty] | CALIÇA
S6 | 0+220 | LD | 0,20 - 1,50 | 1.5 | 100 | 100 | 100 | 96.2 | 91.4 | 83.8 | 76.6 | 64.8 | 50.1 | 28.7 | 13.4 | 5 | A-6 | 1657 | 15.1 | 15.3 | 1636 | 0.61 | 7 | 1866 | 5.86 | ARGILA ARENOSA
10
ESTUDO GEOTÉCNICO DO SUBLEITO | [15 empty] | PIZZATO & PIZZATO | [7 empty] | RUA SILVESTRE
PLANILHA COM RESULTADO DOS ENSAIOS | [23 empty] | Secretaria Municipal de Obras e Viação - PMPA
|  |  |  | TRECHO COM TRÁFEGO | [5 empty] | TRECHO SEM TRÁFEGO
|  |  |  | ISCmed: | [5 empty] | ISCmed: |  | 11.66% | [14 empty] | N | 15
|  |  |  | Isp | [5 empty] | Isp |  | 7.14% | [14 empty] | MEDIA | 5.666667
|  |  |  | DesPad: | [5 empty] | DesPad: |  | 6.06 | [14 empty] | DEVIO | 6.300794
[27 empty] | ISP | 3.56802