## GRÁFICOS
21/2"
2"
11/2"
3/4"
1/2"
3/8"
4
10
16
20
30
40
50
100
200
60
1"
100
90
80
70
60
50
40
30
20
10
0
Porcentagem retida (%)
Argila
Silte
Areia Fina
Areia Média
A. Grossa
Pedregulho

## Dados (curvas)
PENEIRA | DIÂMETRO (mm) | Furo ==>
4" | 101.5 |  | Dados das Curvas Subleito
3 1/2" | 88.9 |  | peneira | diâm.(mm) | Furo 01 | Furo 01 | Furo 03 | Furo 03 | Furo 03 | Furo 03 | Furo 05 | Furo 06 | Furo 06
3" | 76.2 |  | 2" | 50.8 | 100 | [6 empty] | 100
2 1/2" | 63.5 |  | 1" | 23.4 | 97.5 | [6 empty] | 95.1
2" | 50.8 |  | 3/4" | 19.1 | 96.3 |  | 100 |  |  |  |  | 94.8
1 1/2" | 38.1 |  | 3/8" | 9.52 | 89.5 | 100 | 98.9 | 100 | 100 | 100 | 100 | 94.3 | 100
1" | 23.4 |  | N° 4 | 4.76 | 86.6 | 99.2 | 92.8 | 99.5 | 99.9 | 99 | 98.3 | 88.1 | 98.7
3/4" | 19.1 |  | N° 10 | 2 | 60.2 | 92.3 | 62.8 | 88.1 | 84.6 | 84.1 | 73.9 | 62.7 | 77.4
1/2" | 12.7 |  | N° 20 | 0.94 | 42.8 | 83.1 | 49.5 | 75.1 | 69 | 71.8 | 67.8 | 48.3 | 72
3/8" | 9.52 |  | N° 40 | 0.42 | 28.4 | 71.3 | 33.5 | 57.7 | 52.5 | 58 | 63.2 | 34.2 | 66.6
N° 3 | 6.7 |  | N° 60 | 0.25 | 20.9 | 63.4 | 22.2 | 46.9 | 41.8 | 49.2 | 58.5 | 24.7 | 62.7
N° 4 | 4.76 |  | N° 200 | 0.076 | 13.8 | 55.8 | 9.6 | 33.7 | 30.6 | 39.5 | 55.1 | 12.1 | 56.2
N° 8 | 2.38
N° 10 | 2
N° 16 | 1.19
N° 20 | 0.94 |  | Dados das Curvas Subleito
N° 30 | 0.59 |  | peneira | diâm.(mm) | Furo 07 | Furo 07 | Furo 08 | Furo 08 | Furo 09 | Furo 09 | Furo 09 | Furo 10 | Furo 10
N° 40 | 0.42 |  | 2" | 50.8
N° 50 | 0.297 |  | 1" | 23.4
N° 60 | 0.25 |  | 3/4" | 19.1 | 100 |  |  |  | 100 | 100 |  | 100
N° 80 | 0.177 |  | 3/8" | 9.52 | 98.5 | 100 | 100 | 100 | 98.4 | 98.5 | 100 | 98 | 100
N° 100 | 0.14 |  | N° 4 | 4.76 | 89.4 | 99.1 | 99.5 | 98.2 | 91.2 | 96.6 | 94.4 | 86.5 | 97.6
N° 200 | 0.076 |  | N° 10 | 2 | 62.8 | 81.1 | 87 | 74.9 | 66.4 | 75.9 | 70.8 | 52.9 | 77.8
|  |  | N° 20 | 0.94 | 48.8 | 70.1 | 80.5 | 68.8 | 50.2 | 66.4 | 61.2 | 38 | 65.5
|  |  | N° 40 | 0.42 | 35.4 | 61.8 | 71.9 | 62 | 37.2 | 54.7 | 51 | 27.3 | 55.2
|  |  | N° 60 | 0.25 | 25.6 | 55.2 | 64.9 | 56.2 | 27.9 | 45.9 | 40.7 | 21.8 | 48.9
|  |  | N° 200 | 0.076 | 13.4 | 46.2 | 55.6 | 46.3 | 14.1 | 34.1 | 24.4 | 16.5 | 41.3
Dados das Curvas Subleito
|  |  | peneira | diâm.(mm) | Furo 11 | Furo 12 | Furo 13 | Furo 14 | Furo 15 | Furo 16 | Furo 17 | Furo 18 | Furo 19
|  |  | 2" | 50.8 | Furo 16: 100
|  |  | 1" | 23.4 | Furo 16: 90.3
|  |  | 3/4" | 19.1 | Furo 13: 100; Furo 16: 87.8
|  |  | 3/8" | 9.52 | 100 | 100 | 99.2 | 100 | 100 | 78.8 | 100 | 100 | 100
|  |  | N° 4 | 4.76 | 96.5 | 96.8 | 97.5 | 97 | 92.4 | 74.8 | 97.8 | 94.2 | 97.2
|  |  | N° 10 | 2 | 68.8 | 66.3 | 76.4 | 74.6 | 68.9 | 51 | 76.3 | 66.8 | 71.5
|  |  | N° 20 | 0.94 | 60.1 | 58.4 | 70.3 | 67.2 | 57.8 | 44.9 | 70.2 | 57.7 | 64.7
|  |  | N° 40 | 0.42 | 53.6 | 52.9 | 65.2 | 60.9 | 46.6 | 39.1 | 61.9 | 50.2 | 56.4
|  |  | N° 60 | 0.25 | 49.7 | 49 | 61.3 | 57 | 38.6 | 33.9 | 56.3 | 45.2 | 50.7
|  |  | N° 200 | 0.076 | 44.4 | 43.7 | 54.3 | 51.1 | 29.7 | 27 | 48 | 38.1 | 44.2
Dados das Curvas Subleito
|  |  | peneira | diâm.(mm) | Furo 20 | Furo 21 | Furo 22 | Furo 23 | Furo 15 | Furo 16 | Furo 17 | Furo 18 | Furo 19
|  |  | 2" | 50.8 | Furo 20: 100
|  |  | 1" | 23.4 | Furo 20: 92.5; Furo 21: 100
|  |  | 3/4" | 19.1 | Furo 20: 90.3; Furo 21: 97.3
|  |  | 3/8" | 9.52 | Furo 20: 88.9; Furo 21: 92.8; Furo 22: 100; Furo 23: 100
|  |  | N° 4 | 4.76 | Furo 20: 78.8; Furo 21: 85.6; Furo 22: 96.6; Furo 23: 98.3
|  |  | N° 10 | 2 | Furo 20: 55.4; Furo 21: 57.6; Furo 22: 76.4; Furo 23: 78.6
|  |  | N° 20 | 0.94 | Furo 20: 43.3; Furo 21: 47; Furo 22: 72.2; Furo 23: 70.8
|  |  | N° 40 | 0.42 | Furo 20: 32.2; Furo 21: 38; Furo 22: 66.4; Furo 23: 62.3
|  |  | N° 60 | 0.25 | Furo 20: 26.2; Furo 21: 30.7; Furo 22: 61.5; Furo 23: 54.9
|  |  | N° 200 | 0.076 | Furo 20: 18.3; Furo 21: 22.4; Furo 22: 53.4; Furo 23: 44

## Dados Densidade
h ót. | Dens. Máx
11.9 | 2.065
15.3 | 1.758
8.6 | 2.081
8.6 | 2.09
7.1 | 2.16
9.2 | 2.03
16 | 1.81
8.5 | 2.084
16.5 | 1.835
9 | 2.064
13.8 | 1.88
14.5 | 1.865
10.8 | 2.035
8.1 | 2.122
11.6 | 2
10.8 | 2.028
10.1 | 2.038
14 | 1.86
15.5 | 1.841
15.6 | 1.839
16.2 | 1.794
16 | 1.8
11.8 | 1.94
19.6 | 1.728
18.5 | 1.685
15.8 | 1.812
18.2 | 1.755
11.7 | 1.955
10.3 | 1.992
18.1 | 1.785
13.1 | 1.785

## DADOS MÁSCARA(GRÁFICO)
PENEIRA | DIÂMETRO (mm) | DADOS DO GRÁFICO PENEIRAS (MASCARA)
4" | 101.5 | PENEIRAS |  | %
3 1/2" | 88.9 | 2 1/2" | 63.5 | 100 | OK
3" | 76.2 |  | 63.5 | 0
2 1/2" | 63.5
2" | 50.8 | 2" | 50.8 | 100 | OK
1 1/2" | 38.1 |  | 50.8 | 0
1" | 23.4
3/4" | 19.1 | 1 1/2" | 38.1 | 100 | OK
1/2" | 12.7 |  | 38.1 | 0
3/8" | 9.52
N° 3 | 6.7 | 1" | 23.4 | 100 | OK
N° 4 | 4.76 |  | 23.4 | 0
N° 8 | 2.38
N° 10 | 2 | 3/4" | 19.1 | 100 | OK
N° 16 | 1.19 |  | 19.1 | 0
N° 20 | 0.94
N° 30 | 0.59 | 1/2" | 12.7 | 100 | OK
N° 40 | 0.42 |  | 12.7 | 0
N° 50 | 0.297
N° 60 | 0.25 | 3/8" | 9.52 | 100 | OK
N° 80 | 0.177 |  | 9.52 | 0
N° 100 | 0.14
N° 200 | 0.076 | N° 4 | 4.76 | 100 | OK
|  |  | 4.76 | 0
|  | N° 10 | 2 | 100 | OK
|  |  | 2 | 0
|  | N° 16 | 1.19 | 100 | OK
|  |  | 1.19 | 0
|  | N° 20 | 0.94 | 100 | OK
|  |  | 0.94 | 0
|  | N° 30 | 0.59 | 100 | OK
|  |  | 0.59 | 0
|  | N° 40 | 0.42 | 100 | OK
|  |  | 0.42 | 0
|  | N° 50 | 0.297 | 100 | OK
|  |  | 0.297 | 0
|  | N° 100 | 0.14 | 100 | OK
|  |  | 0.14 | 0
|  | N° 200 | 0.076 | 100 | OK
|  |  | 0.076 | 0
|  | N° 60 | 0.25 | 100 | OK
|  |  | 0.25 | 0
Note on D2: DADOS SOMENTE PARA EFEITO DA MÁSCARA DO GRÁFICO. SE POSSÍVEL NÃO MEXER.