## RUA VOLUNTÁRIOS DA PÁTRIA
QUADRO RESUMO DE ENSAIOS
TRECHO: RUA VOLUNTÁRIOS DA PÁTRIA
LOCAL DE SONDAGEM | [6 empty] | ANÁLISE GRANULOMÉTRICA | [9 empty] | ÍNDICES FÍSICOS |  |  |  | PROCTOR |  | I.S.C. |  |  |  | TIPO DE SOLO
EST. | POS. | PISTA | PROF. (m) | FURO | HORIZ. | REG. | 2" | 1" | 3/4" | 3/8" | 4 | 10 | 20 | 40 | 60 | 200 | LL | IP | IG | HRB | Dmáx. | Hót. | h | DENS. | EXP. | ISC | CLASSIFICAÇÃO AASHTO
22+15 |  |  | 1,20-3,60 | 1C | 3 |  |  |  | 100 | 99.6 | 98.88 | 90.65 | 80.35 | 47.79 | 18.77 | 3.34 | 0 | 0 | 0 | A-1-b | 1812 | 8.8 | 8.7 | 1794 | 0 | 8.6 | AREIA SILTOSA
55+10 |  |  | 1,40-3,20 | 2C | 4 |  |  |  |  | 100 | 98.94 | 95.1 | 75.5 | 45.37 | 13.85 | 4.56 | 0 | 0 | 0 | A-1-b | 1839 | 9.1 | 8.8 | 1817 | 0 | 9.1 | AREIA SILTOSA
55+10 |  |  | 3,20-3,50 | 2C | 5 | [5 empty] | 100 | 97.6 | 84.8 | 66.25 | 57.94 | 43.64 | 37.29 | 18.2 | 5 | A-6 | 1629 | 20.66 | 20.8 | 1648 | 1.22 | 6.3 | ARGILA ARENOSA
73+00 |  |  | 1,58-3,80 | 3C | 4 |  |  |  | 100 | 99.35 | 96.34 | 92.39 | 80.79 | 48.1 | 30.03 | 9.16 | 0 | 0 | 0 | A-1-b | 1799 | 9.6 | 9.38 | 1821 | 0 | 11.6 | AREIA SILTOSA
114+00 |  |  | 1,64-3,60 | 4C | 3 |  |  |  | 100 | 99.5 | 96.69 | 94.94 | 83.06 | 46.84 | 28.38 | 6.94 | 0 | 0 | 0 | A-1-b | 1779 | 10.2 | 9.8 | 1802 | 0 | 10.5 | AREIA SILTOSA
132+15 |  |  | 2,80-3,70 | 5C | 4 |  |  |  | 100 | 98.79 | 95.22 | 90.66 | 81.12 | 55.35 | 10.26 | 3.7 | 0 | 0 | 0 | A-2-4 | 1859 | 8.1 | 8.4 | 1846 | 0 | 9.2 | AREIA SILTOSA