## ANPS
QUADRO RESUMO DE ENSAIOS
TRECHO: ACESSO NORTE AO PORTO SECO
LOCAL DE SONDAGEM | [6 empty] | ANÁLISE GRANULOMÉTRICA | [9 empty] | ÍNDICES FÍSICOS |  |  |  | PROCTOR |  | I.S.C. |  |  |  | TIPO DE SOLO
EST. | POS. | PISTA | PROF. (m) | FURO | HORIZ. | REG. | 2" | 1" | 3/4" | 3/8" | 4 | 10 | 20 | 40 | 60 | 200 | LL | IP | IG | HRB | Dmáx. | Hót. | h | DENS. | EXP. | ISC | CLASSIFICAÇÃO AASHTO
| LD | Calçada | 00-50 | 01 |  |  | - | - | - | - | - | - | - | - | - | - | - | - | - | - | - | - | - | - | - | - | -
| LD | Calçada | 50-150 | 01 |  |  | - | - | - | 100 | 98 | 88 | 82 | 76 | 69 | 54 | 37 | 15 | 6 | A-6 | 1902 | 15.1 | 14.8 | 1891 | 0.52 | 5 | Argila Arenosa
| LD | Pista | 00-23 | 02 |  |  | - | - | - | - | - | - | - | - | - | - | - | - | - | - | - | - | - | - | - | - | -
| LD | Pista | 23-36 | 02 |  |  | - | - | - | - | - | - | - | - | - | - | - | - | - | - | - | - | - | - | - | - | -
| LD | Pista | 36-120 | 02 |  |  | - | - | - | 100 | 93 | 88 | 78 | 68 | 60 | 40 | 39 | 15 | 2 | A-6 | 1905 | 11.9 | 11.7 | 1919 | 0.32 | 5 | Argila Arenosa
| LD | Pista | 120-150 | 02 |  |  | - | - | 100 | 99 | 99 | 94 | 88 | 77 | 65 | 35 | 29 | 13 | 1 | A-6 | 2050 | 9.4 | 9.6 | 2030 | 0.08 | 9 | Argila Arenosa
| LD | Pista | 00-23 | 03 |  |  | - | - | - | - | - | - | - | - | - | - | - | - | - | - | - | - | - | - | - | - | -
| LD | Pista | 23-36 | 03 |  |  | - | - | - | - | - | - | - | - | - | - | - | - | - | - | - | - | - | - | - | - | -
| LD | Pista | 36-95 | 03 |  |  | - | - | - | - | - | - | - | - | - | - | - | - | - | - | - | - | - | - | - | - | -
| LD | Calçada | 95-150 | 03 |  |  | - | - | - | 100 | 97 | 89 | 76 | 56 | 39 | 21 | 20 | 9 | 0 | A2-4 | 2112 | 8.1 | 7.7 | 2107 | 0 | 45 | Areia Siltosa
| LD | Calçada | 00-16 | 04 |  |  | - | - | - | - | - | - | - | - | - | - | - | - | - | - | - | - | - | - | - | - | -
| LD | Calçada | 16-150 | 04 |  |  | - | - | - | 100 | 99 | 93 | 87 | 79 | 71 | 52 | 41 | 16 | 6 | A7-6 | 1837 | 15.2 | 15 | 1832 | 0.16 | 7 | Argila Arenosa
| LD | Calçada | 00-20 | 05 |  |  | - | - | - | - | - | - | - | - | - | - | - | - | - | - | - | - | - | - | - | - | -
| LD | Calçada | 20-80 | 05 |  |  | - | - | 100 | 99 | 98 | 92 | 85 | 75 | 65 | 45 | 30 | 14 | 3 | A-6 | 1923 | 13.2 | 13.2 | 1911 | 0.53 | 4 | Argila Arenosa
| LD | Pista | 80-150 | 05 |  |  | - | - | - | 100 | 99 | 93 | 88 | 79 | 69 | 45 | 29 | 13 | 3 | A-6 | 1900 | 12.5 | 12.3 | 1866 | 0.17 | 5 | Argila Arenosa
| LD | Pista | 00-05 | 06 |  |  | - | - | - | - | - | - | - | - | - | - | - | - | - | - | - | - | - | - | - | - | -
| LD | Pista | 05-15 | 06 |  |  | - | - | - | - | - | - | - | - | - | - | - | - | - | - | - | - | - | - | - | - | -
| LD | Pista | 15-45 | 06 |  |  | - | - | - | - | - | - | - | - | - | - | - | - | - | - | - | - | - | - | - | - | -
| LD | Pista | 45-110 | 06 |  |  | - | - | - | - | - | - | - | - | - | - | - | - | - | - | - | - | - | - | - | - | -
| LD | P.Direita | 110-150 | 06 |  |  | - | - | - | 100 | 98 | 68 | 46 | 37 | 33 | 27 | NP | NP | 0 | A2-4 | 2071 | 7.8 | 7.7 | 2078 | 0.09 | 14 | Areia Siltosa
| LD | P.Direita | 00-05 | 07 |  |  | - | - | - | - | - | - | - | - | - | - | - | - | - | - | - | - | - | - | - | - | -
| LD | P.Direita | 05-40 | 07 |  |  | - | - | - | - | - | - | - | - | - | - | - | - | - | - | - | - | - | - | - | - | -
| LD | P.Direita | 40-150 | 07 |  |  | - | - | 100 | 99 | 97 | 91 | 86 | 79 | 71 | 56 | 45 | 17 | 8 | A7-5 | 1760 | 16.6 | 16.5 | 1759 | 0.98 | 3 | Argila Arenosa
| LD | P.Direita | 00-06 | 08 |  |  | - | - | - | - | - | - | - | - | - | - | - | - | - | - | - | - | - | - | - | - | -
| LD | P.Direita | 06-40 | 08 |  |  | - | - | - | - | - | - | - | - | - | - | - | - | - | - | - | - | - | - | - | - | -
| LD | P.Direita | 40-150 | 08 |  |  | - | - | - | 100 | 99 | 94 | 89 | 83 | 77 | 60 | 40 | 15 | 7 | A7-6 | 1780 | 16.4 | 16.1 | 1804 | 0.14 | 8 | Argila Arenosa
| LD | P.Direita | 00-12 | 09 |  |  | - | - | - | - | - | - | - | - | - | - | - | - | - | - | - | - | - | - | - | - | -
| LD | P.Direita | 12-30 | 09 |  |  | - | - | - | - | - | - | - | - | - | - | - | - | - | - | - | - | - | - | - | - | -
| LD | P.Direita | 30-90 | 09 |  |  | - | - | 100 | 99 | 99 | 95 | 89 | 83 | 77 | 62 | 42 | 16 | 8 | A7-6 | 1825 | 14.8 | 15.1 | 1810 | 0.33 | 10 | Argila Arenosa
| LD | P.Direita | 90-130 | 09 |  |  | - | - | - | 100 | 99 | 96 | 91 | 83 | 75 | 52 | 28 | 14 | 5 | A-6 | 1921 | 12.3 | 12 | 1907 | 0.29 | 12 | Argila Arenosa
| LD | P.Direita | 130-150 | 09 |  |  | - | - | - | 100 | 99 | 95 | 89 | 82 | 74 | 53 | 36 | 15 | 5 | A-6 | 1864 | 14.9 | 15 | 1833 | 0.21 | 5 | Argila Arenosa
| LD | P.Direita | 00-12 | 10 |  |  | - | - | - | - | - | - | - | - | - | - | - | - | - | - | - | - | - | - | - | - | -
| LD | P.Direita | 12-40 | 10 |  |  | - | - | - | - | - | - | - | - | - | - | - | - | - | - | - | - | - | - | - | - | -
| LD | P.Direita | 40-150 | 10 |  |  | - | - | - | 100 | 99 | 90 | 81 | 70 | 60 | 41 | 38 | 15 | 2 | A-6 | 1744 | 16.8 | 16.7 | 1733 | 0.44 | 9 | Argila Arenosa
| LD | P.Direita | 00-12 | 11 |  |  | - | - | - | - | - | - | - | - | - | - | - | - | - | - | - | - | - | - | - | - | -
| LD | P.Direita | 12-38 | 11 |  |  | - | - | - | - | - | - | - | - | - | - | - | - | - | - | - | - | - | - | - | - | -
| LD | P.Direita | 38-125 | 11 |  |  | - | - | - | - | 100 | 99 | 92 | 78 | 63 | 50 | 46 | 16 | 5 | A7-5 | 1706 | 17.4 | 17.2 | 1700 | 0.61 | 8 | Argila Arenosa
| LD | P.Direita | 125-150 | 11 |  |  | - | - | - | - | 100 | 98 | 93 | 85 | 76 | 50 | 29 | 14 | 4 | A-6 | 1900 | 12.8 | 12.4 | 1906 | 0.23 | 9 | Argila Arenosa
| LD | P.Direita | 00-70 | 12 |  |  | - | - | - | 100 | 97 | 86 | 72 | 61 | 52 | 32 | 26 | 12 | 0 | A2-6 | 2045 | 9.5 | 9.9 | 2005 | 0.28 | 16 | Areia Agilosa
| LD | P.Direita | 70-150 | 12 |  |  | - | - | - | 100 | 98 | 89 | 80 | 69 | 58 | 35 | 24 | 11 | 0 | A-6 | 2073 | 9.5 | 9.2 | 2057 | 0.29 | 7 | Argila Arenosa
| LD | P.Esq. | 00-10 | 13 |  |  | - | - | - | - | - | - | - | - | - | - | - | - | - | - | - | - | - | - | - | - | -
| LD | P.Esq. | 10-14 | 13 |  |  | - | - | - | - | - | - | - | - | - | - | - | - | - | - | - | - | - | - | - | - | -
| LD | P.Esq. | 14-100 | 13 |  |  | - | - | 100 | 99 | 92 | 69 | 58 | 48 | 41 | 26 | 23 | 10 | 0 | A2-4 | 2063 | 9.1 | 9 | 2033 | 0.16 | 13 | Areia Siltosa
| LD | P.Esq. | 100-150 | 13 |  |  | - | - | 100 | 99 | 96 | 83 | 72 | 61 | 51 | 30 | 22 | 10 | 0 | A2-4 | 2028 | 10 | 10.1 | 1996 | 0.07 | 5 | Areia Siltosa
| LD | P.Esq. | 00-40 | 14 |  |  | - | - | - | - | - | - | - | - | - | - | - | - | - | - | - | - | - | - | - | - | -
| LD | P.Esq. | 40-150 | 14 |  |  | - | - | 100 | 99 | 99 | 97 | 88 | 68 | 52 | 26 | NP | NP | 0 | A2-4 | 2080 | 8.9 | 8.8 | 2073 | 0.12 | 11 | Areia Siltosa
| LD | P.Esq. | 00-30 | 15 |  |  | - | - | - | - | - | - | - | - | - | - | - | - | - | - | - | - | - | - | - | - | -
| LD | P.Esq. | 30-150 | 15 |  |  | - | - | - | 100 | 99 | 96 | 89 | 78 | 68 | 43 | 20 | 9 | 2 | A-4 | 1953 | 11.5 | 11.5 | 1928 | 0.19 | 12 | Silte Arenosa
| LD | P.Esq. | 00-10 | 16 |  |  | - | - | - | - | - | - | - | - | - | - | - | - | - | - | - | - | - | - | - | - | -
| LD | P.Esq. | 10-60 | 16 |  |  | - | - | - | - | 100 | 99 | 93 | 81 | 68 | 34 | NP | NP | 0 | A2-4 | 2034 | 10.8 | 11.2 | 2014 | 0.01 | 10 | Areia Siltosa
| LD | P.Esq. | 60-150 | 16 |  |  | - | - | - | 100 | 99 | 93 | 85 | 75 | 65 | 39 | 36 | 15 | 2 | A-6 | 1900 | 12.8 | 13 | 1899 | 0.35 | 7 | Argila Arenosa
| LD | P.Esq. | 00-25 | 17 |  |  | - | - | - | - | - | - | - | - | - | - | - | - | - | - | - | - | - | - | - | - | -
| LD | P.Esq. | 25-150 | 17 |  |  | - | - | - | 100 | 99 | 96 | 91 | 79 | 67 | 32 | NP | NP | 0 | A2-4 | 2062 | 8.5 | 8.3 | 2015 | 0.03 | 37 | Areia Siltosa
| LD | P.Esq. | 00-55 | 18 |  |  | - | - | - | - | - | - | - | - | - | - | - | - | - | - | - | - | - | - | - | - | -
| LD | P.Esq. | 55-150 | 18 |  |  | - | - | 100 | 99 | 99 | 96 | 88 | 75 | 63 | 36 | 23 | 11 | 0 | A-6 | 2029 | 9.6 | 9.7 | 1989 | 0.21 | 13 | Argila Arenosa
| LD | P.Esq. | 00-60 | 19 |  |  | - | - | 100 | 99 | 97 | 89 | 80 | 69 | 58 | 32 | NP | NP | 0 | A2-4 | 2122 | 10.1 | 10.3 | 2091 | 0.23 | 14 | Areia Siltosa
| LD | P.Esq. | 60-150 | 19 |  |  | - | - | - | - | 100 | 96 | 91 | 84 | 76 | 54 | 34 | 15 | 6 | A-6 | 1899 | 14.5 | 14.9 | 1855 | 0.39 | 4 | Argila Arenosa
| LD | P.Esq. | 00-20 | 20 |  |  | - | - | - | - | - | - | - | - | - | - | - | - | - | - | - | - | - | - | - | - | -
| LD | P.Esq. | 20-115 | 20 |  |  | - | - | - | 100 | 99 | 97 | 88 | 76 | 65 | 27 | NP | NP | 0 | A2-4 | 2064 | 9.9 | 10.2 | 2055 | 0.13 | 6 | Areia Siltosa
| LD | P.Esq. | 115-150 | 20 |  |  | - | - | - | 100 | 99 | 96 | 91 | 84 | 77 | 55 | 37 | 16 | 6 | A-6 | 1798 | 16.6 | 16.7 | 1755 | 0.59 | 8 | Argila Arenosa
| LE |  | 00-33 | 21 |  |  | - | - | - | - | - | - | - | - | - | - | - | - | - | - | - | - | - | - | - | - | -
| LE |  | 33-150 | 21 |  |  | - | - | - | 100 | 99 | 94 | 88 | 80 | 71 | 29 | NP | NP | 0 | A2-4 | 2028 | 9.7 | 9.2 | 1994 | 0.36 | 7 | Areia Siltosa
| LE |  | 00-38 | 22 |  |  | - | - | - | - | - | - | - | - | - | - | - | - | - | - | - | - | - | - | - | - | -
| LE |  | 38-150 | 22 |  |  | - | - | 100 | 99 | 98 | 91 | 85 | 76 | 67 | 40 | 21 | 10 | 1 | A-6 | 1959 | 11.2 | 11.3 | 1937 | 0.19 | 9 | Argila Arenosa
| LE |  | 00-35 | 23 |  |  | - | - | - | - | - | - | - | - | - | - | - | - | - | - | - | - | - | - | - | - | -
| LE |  | 35-150 | 23 |  |  | - | - | - | 100 | 99 | 96 | 93 | 87 | 80 | 54 | 31 | 15 | 6 | A-6 | 1918 | 12 | 12 | 1871 | 0.74 | 4 | Argila Arenosa
| EIXO |  | 00-60 | 24 |  |  | - | - | - | - | - | - | - | - | - | - | - | - | - | - | - | - | - | - | - | - | -
| EIXO |  | 60-150 | 24 |  |  | - | - | - | 100 | 99 | 93 | 90 | 85 | 80 | 50 | 23 | 11 | 3 | A-6 | 1839 | 14.1 | 13.7 | 1850 | 0.5 | 3 | Argila Arenosa
| LE |  | 00-07 | 25 |  |  | - | - | - | - | - | - | - | - | - | - | - | - | - | - | - | - | - | - | - | - | -
| LE |  | 07-27 | 25 |  |  | - | - | - | - | - | - | - | - | - | - | - | - | - | - | - | - | - | - | - | - | Brita Graduada
| LE |  | 27-45 | 25 |  |  | - | - | - | - | - | - | - | - | - | - | - | - | - | - | - | - | - | - | - | - | -
| LE |  | 45-100 | 25 |  |  | - | - | - | - | - | 100 | 97 | 84 | 66 | 48 | 50 | 18 | 6 | A7-5 | 1857 | 8 | 8.3 | 1845 | 0.17 | 14 | Argila Arenosa
| LE |  | 100-150 | 25 |  |  | - | - | - | 100 | 99 | 97 | 94 | 88 | 80 | 56 | 50 | 21 | 10 | A7-5 | 1787 | 15.6 | 15.8 | 1774 | 1.8 | 1 | Argila Arenosa
| LD |  | 00-07 | 26 |  |  | - | - | - | - | - | - | - | - | - | - | - | - | - | - | - | - | - | - | - | - | -
| LD |  | 07-12 | 26 |  |  | - | - | - | - | - | - | - | - | - | - | - | - | - | - | - | - | - | - | - | - | -
| LD |  | 12-42 | 26 |  |  | - | - | - | - | - | - | - | - | - | - | - | - | - | - | - | - | - | - | - | - | -
| LD |  | 42-62 | 26 |  |  | - | - | 100 | 96 | 83 | 67 | 56 | 49 | 43 | 28 | 25 | 12 | 0 | A2-6 | 2041 | 9.4 | 9.3 | 2032 | 0.1 | 18 | Areia Agilosa
| LD |  | 62-90 | 26 |  |  | - | - | - | 100 | 99 | 96 | 93 | 87 | 64 | 23 | NP | NP | 0 | A2-4 | 2023 | 9.3 | 9.1 | 2014 | 0.3 | 10 | Areia Siltosa
| LD |  | 90-150 | 26 |  |  | - | - | 100 | 99 | 98 | 96 | 93 | 88 | 83 | 56 | 31 | 15 | 6 | A-6 | 1911 | 13.2 | 13.1 | 1877 | 1.21 | 2 | Argila Arenosa
| EIXO |  | 00-40 | 27 |  |  | - | - | - | - | - | - | - | - | - | - | - | - | - | - | - | - | - | - | - | - | -
| EIXO |  | 40-90 | 27 |  |  | - | - | - | 100 | 96 | 80 | 65 | 46 | 32 | 17 | NP | NP | 0 | A2-4 | 2010 | 10.5 | 10.7 | 1992 | 0.01 | 16 | Areia Siltosa
| EIXO |  | 90-150 | 27 |  |  | - | - | 100 | 99 | 98 | 96 | 93 | 88 | 82 | 54 | 29 | 14 | 5 | A-6 | 1852 | 14.1 | 13.9 | 1813 | 0.87 | 3 | Argila Arenosa
| LE | Calçada | 00-05 | 28 |  |  | - | - | - | - | - | - | - | - | - | - | - | - | - | - | - | - | - | - | - | - | -
| LE | Calçada | 05-40 | 28 |  |  | - | - | - | - | - | - | - | - | - | - | - | - | - | - | - | - | - | - | - | - | -
| LE | Calçada | 40-150 | 28 |  |  | - | - | 100 | 99 | 97 | 92 | 87 | 82 | 78 | 56 | 36 | 16 | 7 | A-6 | 1840 | 14.1 | 14 | 1815 | 0.41 | 9 | Argila Arenosa
| LE | Pista | 00-10 | 29 |  |  | - | - | - | - | - | - | - | - | - | - | - | - | - | - | - | - | - | - | - | - | -
| LE | Pista | 10-45 | 29 |  |  | - | - | - | - | - | - | - | - | - | - | - | - | - | - | - | - | - | - | - | - | -
| LE | Pista | 45-150 | 29 |  |  | - | - | - | 100 | 97 | 85 | 80 | 76 | 72 | 55 | 43 | 17 | 7 | A7-6 | 1788 | 16 | 15.6 | 1799 | 1.26 | 1 | Argila Arenosa
| LE | Calçada | 00-20 | 30 |  |  | - | - | - | - | - | - | - | - | - | - | - | - | - | - | - | - | - | - | - | - | -
| LE | Calçada | 20-40 | 30 |  |  | - | - | - | - | - | - | - | - | - | - | - | - | - | - | - | - | - | - | - | - | -
| LE | Calçada | 40-70 | 30 |  |  | - | - | - | - | - | - | - | - | - | - | - | - | - | - | - | - | - | - | - | - | -
| LE | Calçada | 70-150 | 30 |  |  | - | - | - | - | - | 100 | 98 | 88 | 77 | 64 | 56 | 20 | 12 | A7-5 | 1777 | 16.6 | 16.5 | 1766 | 0.4 | 11 | Argila Arenosa
| LE | Trevo | 00-05 | 31 |  |  | - | - | - | - | - | - | - | - | - | - | - | - | - | - | - | - | - | - | - | - | -
| LE | Trevo | 05-20 | 31 |  |  | - | - | - | - | - | - | - | - | - | - | - | - | - | - | - | - | - | - | - | - | -
| LE | Trevo | 20-115 | 31 |  |  | - | - | 100 | 99 | 94 | 82 | 73 | 62 | 59 | 40 | 44 | 17 | 3 | A7-6 | 1882 | 14.6 | 14.2 | 1876 | 0.15 | 13 | Argila Arenosa
| LE | Trevo | 115-150 | 31 |  |  | - | - | 100 | 98 | 96 | 89 | 78 | 68 | 61 | 45 | 44 | 17 | 4 | A7-6 | 1764 | 15.7 | 15.7 | 1737 | 0.96 | 6 | Argila Arenosa
| LD | Trevo | 00-20 | 32 |  |  | - | - | - | - | - | - | - | - | - | - | - | - | - | - | - | - | - | - | - | - | -
| LD | Trevo | 20-150 | 32 |  |  | - | - | - | 100 | 95 | 80 | 71 | 63 | 56 | 35 | 30 | 14 | 1 | A-6 | 2009 | 9.4 | 9.5 | 2000 | 0.07 | 16 | Argila Arenosa