## UMIDADE NATURAL
DETERMINAÇÃO DE UMIDADE NATURAL
2002-06-13 |  |  |  | TRECHO 1
FURO No | ESTACA | PROFUNDIDADE cm | UMIDADE % | OBSEVAÇÕES
01 | 0+010 | 10-38 | 8.7
01 | 0+010 | 38-150 | 18.2
02 | 0+100 | 0-150 | 15.3
03 | 0+200 | 0-28 | 13.5
03 | 0+200 | 28-150 | 17.2
04 | 0+300 | 0-47 | 25
04 | 0+300 | 47-150 | 7.8
05 | 0+400 | 0-35 | 19.6
05 | 0+400 | 35-150 | 12.4
06 | 0+500 | 0-90 | 6.6
07 | 0+550 | 0-150 | 22

## DENSIDADE
DENSIDADE DE CAMPO - MÉTODO CILINDRO CORTANTE
RESULTADOS
Registro no | 01 | 02 | 03 | 04 | 05 | 06 | 07
Densidade Apa- rente Média | 1737 | 1514 | 1581 | 1485 | 1581 | 1943 | 1602
Dens. Máxima do E. Compactação
Grau Compatação
DADOS DE CAMPO
Estaca / Furo | 01 | 02 | 03 | 04 | 05 | 06 | 07
Posição | LE | E | LD | E | LE | E | LE
Distância / Eixo | 0+010 | 0+100 | 0+200 | 0+300 | 0+400 | 0+500 | 0+550
Espessura da Camada | 20-35 | 30-45 | 40-55 | 45-60 | 30-45 | 20-35 | 25-40
No da Camada | 1ª | 1ª | 1ª | 1ª | 1ª | 1ª | 1ª
DETERMINAÇÃO DE DENSIDADE
Cilindro No | 02 | 02 | 02 | 02 | 01 | 02 | 01
1 Peso (solo úmido cilindro) | 3296 | 3150 | 3270 | 3265 | 3195 | 3495 | 3230
2 Peso do cilindro | 1471 | 1471 | 1471 | 1471 | 1469 | 1471 | 1469
3 Peso solo úmido (1 -2) | 1825 | 1679 | 1799 | 1794 | 1726 | 2024 | 1761
4 Volume do cilindro | 0974 | 0974 | 0974 | 0974 | 0967 | 0974 | 0967
5 Dens aparente úmida (3 - 4) | 1873 | 1723 | 1847 | 1842 | 1784 | 2078 | 1821
6 Dens aparente seca | 1737 | 1514 | 1581 | 1485 | 1581 | 1943 | 1602
Densidade Média | 1737 | 1514 | 1581 | 1485 | 1581 | 1943 | 1602
DETERMINAÇÃO DA UMIDADE
Cápsula No | 83 | 87 | 39 | 84 | 17 | 43 | 62
Peso solo úmido + cápsula | 125,38 | 109,47 | 100,05 | 91,46 | 83,05 | 110,82 | 100,98
Peso solo seco + cápsula | 118,05 | 99,05 | 88,58 | 78,34 | 78,36 | 104,91 | 91,30
Peso da água
Peso da cápsula | 23,56 | 23,49 | 20,20 | 23,68 | 41,65 | 19,56 | 20,10
Peso solo seco
Umidade em percentagem | 7,8 | 13,8 | 16,8 | 24,0 | 12,8 | 6,9 | 13,6
Umidade média | 7,9 | 13,9 | 16,9 | 24,1 | 12,9 | 6,10 | 13,7