## UMIDADE NATURAL
DETERMINAÇÃO DE UMIDADE NATURAL
2002-06-13 |  |  |  | TRECHO 2
FURO No | ESTACA | PROFUNDIDADE cm | UMIDADE % | OBSEVAÇÕES
08 | 0+600 | 0-30 | 12.8
08 | 0+600 | 30-110 | 10.2
09 | 0+700 | 0-150 | 16
10 | 0+800 | 15-150 | 13.7
11 | 0+850 | 0-110 | 10.7
12 | 0+900 | 0-150 | 12.2
13 | 1+000 | 0-150 | 8.9
14 | 1+050 | 0-150 | 9.5
15 | 1+100 | 0-150 | 14
16 | 1+200 | 0-150 | 16.8
17 | 1+250 | 0-150 | 19.6
18 | 1+300 | 0-150 | 16.2
19 | 1+400 | 0-150 | 14.8
20 | 1+460 | 0-150 | 14.8
21 | 1+500 | 0-150 | 12.2
22 | 1+600 | 0-150 | 14.9
23 | 1+680 | 0-150 | 11.5
24 | 1+750 | 0-150 | 12.5
25 | 1+800 | 0-150 | 22.7
26 | 1+860 | 0-150 | 21.7
27 | 1+900 | 0-150 | 19.8
28 | 2+000 | 0-150 | 18.7
29 | 2+100 | 0-150 | 17.6
30 | 2+200 | 0-150 | 21
31 | 2+250 | 0-150 | 13
32 | 2+300 | 0-55 | 8
33 | 2+400 | 15-150 | 17
34 | 2+500 | 0-150 | 19.1
35 | 2+550 | 10-60 | 11.6
35 | 2+550 | 60-150 | 16.7
36 | 2+600 | 10-150 | 20.4
37 | 2+700 | 10-150 | 17.3
38 | 2+750 | 0-150 | 7.7
39 | 2+800 | 0-150 | 10.3
40 | 2+900 | 5-150 | 19.4
41 | 2+980 | 10-150 | 11.5

## DENSIDADE
DENSIDADE DE CAMPO - MÉTODO CILINDRO CORTANTE
RESULTADOS
Registro no | 08 | 09 | 10 | 11 | 12 | 13 | 14 | 15 | 16 | 17 | 18
Densidade Apa- rente Média | 1584 | 1612 | 1706 | 1649 | 1691 | 1638 | 1482 | 1510 | 1617 | 1650 | 1441
Dens. Máxima do E. Compactação
Grau Compatação
DADOS DE CAMPO
Estaca / Furo | 08 | 09 | 10 | 11 | 12 | 13 | 14 | 15 | 16 | 17 | 18
Posição | LD | E | LE | LD | E | LE | LD | E | LD | E | LE
Distância / Eixo | 0+600 | 0+700 | 0+800 | 0+850 | 0+900 | 1+000 | 1+050 | 1+100 | 1+200 | 1+250 | 1+300
Espessura da Camada | 20-35 | 30-45 | 20-35 | 20-35 | 15-30 | 20-35 | 15-30 | 30-45 | 30-45 | 20-35 | 5-20
No da Camada | 1ª | 1ª | 1ª | 1ª | 1ª | 1ª | 1ª | 1ª | 1ª | 1ª | 1ª
DETERMINAÇÃO DE DENSIDADE
Cilindro No | 02 | 01 | 02 | 01 | 02 | 01 | 02 | 01 | 02 | 01 | 02
1 Peso (solo úmido cilindro) | 3242 | 3275 | 3463 | 3233 | 3270 | 3301 | 3225 | 3196 | 3287 | 3290 | 3120
2 Peso do cilindro | 1471 | 1469 | 1471 | 1469 | 1471 | 1469 | 1471 | 1469 | 1471 | 1469 | 1471
3 Peso solo úmido (1 -2) | 1771 | 1806 | 1992 | 1764 | 1799 | 1832 | 1754 | 1727 | 1816 | 1821 | 1649
4 Volume do cilindro | 0974 | 0967 | 0974 | 0967 | 0974 | 0967 | 0974 | 0967 | 0974 | 0967 | 0974
5 Dens aparente úmida (3 - 4) | 1818 | 1867 | 2045 | 1824 | 1847 | 1895 | 1800 | 1786 | 1864 | 1883 | 1693
6 Dens aparente seca | 1584 | 1612 | 1706 | 1649 | 1691 | 1638 | 1482 | 1510 | 1617 | 1650 | 1441
Densidade Média | 1584 | 1612 | 1706 | 1649 | 1691 | 1638 | 1482 | 1510 | 1617 | 1650 | 1441
DETERMINAÇÃO DA UMIDADE
Cápsula No | 69 | 36 | 02 | 51 | 386 | 39 | 70 | 147 | 40 | 67 | 46
Peso solo úmido + cápsula | 100,55 | 114,13 | 118,22 | 128,56 | 128,37 | 102,02 | 102,25 | 99,09 | 111,84 | 107,11 | 116,78
Peso solo seco + cápsula | 90,24 | 101,33 | 104,44 | 118,33 | 120,51 | 91,55 | 87,64 | 88,12 | 99,62 | 96,31 | 102,42
Peso da água
Peso da cápsula | 20,35 | 20,29 | 35,36 | 21,73 | 35,43 | 24,38 | 19,81 | 28,14 | 19,74 | 19,70 | 20,46
Peso solo seco
Umidade em percentagem | 14,8 | 15,8 | 19,9 | 10,6 | 9,2 | 15,6 | 21,5 | 18,3 | 15,3 | 14,1 | 17,5
Umidade média | 14,8 | 15,8 | 19,9 | 10,6 | 9,2 | 15,6 | 21,5 | 18,3 | 15,3 | 14,1 | 17,5
DENSIDADE DE CAMPO - MÉTODO CILINDRO CORTANTE
RESULTADOS
Registro no | 19 | 20 | 21 | 22 | 23 | 24 | 25 | 26 | 27 | 28 | 29
Densidade Apa- rente Média | 1657 | 1571 | 1669 | 1559 | 1636 | 1726 | 1707 | 1670 | 1718 | 1633 | 1518
Dens. Máxima do E. Compactação
Grau Compatação
DADOS DE CAMPO
Estaca / Furo | 19 | 20 | 21 | 22 | 23 | 24 | 25 | 26 | 27 | 28 | 29
Posição | E | LD | E | LE | LD | E | LE | E | LD | E | LE
Distância / Eixo | 1+400 | 1+460 | 1+500 | 1+600 | 1+680 | 1+750 | 1+800 | 1+860 | 1+900 | 2+000 | 2+100
Espessura da Camada | 20-35 | 10-25 | 20-35 | 20-35 | 15-30 | 20-35 | 20-35 | 20-35 | 10-25 | 15-30 | 15-30
No da Camada | 1ª | 1ª | 1ª | 1ª | 1ª | 1ª | 1ª | 1ª | 1ª | 1ª | 1ª
DETERMINAÇÃO DE DENSIDADE
Cilindro No | 01 | 02 | 01 | 02 | 01 | 02 | 01 | 02 | 01 | 02 | 01
1 Peso (solo úmido cilindro) | 3225 | 3215 | 3230 | 3175 | 3188 | 3396 | 3290 | 3240 | 3306 | 3255 | 3133
2 Peso do cilindro | 1469 | 1471 | 1469 | 1471 | 1469 | 1471 | 1469 | 1471 | 1469 | 1471 | 1469
3 Peso solo úmido (1 -2) | 1756 | 1744 | 1761 | 1704 | 1719 | 1925 | 1821 | 1769 | 1837 | 1784 | 1664
4 Volume do cilindro | 0967 | 0974 | 0967 | 0974 | 0967 | 0974 | 0967 | 0974 | 0967 | 0974 | 0967
5 Dens aparente úmida (3 - 4) | 1815 | 1790 | 1821 | 1749 | 1778 | 1976 | 1883 | 1816 | 1900 | 1831 | 1720
6 Dens aparente seca | 1657 | 1571 | 1669 | 1559 | 1636 | 1726 | 1707 | 1670 | 1718 | 1633 | 1518
Densidade Média | 1657 | 1571 | 1669 | 1559 | 1636 | 1726 | 1707 | 1670 | 1718 | 1633 | 1518
DETERMINAÇÃO DA UMIDADE
Cápsula No | 60 | 78 | 04 | 54 | 68 | 45 | 26 | 491 | 31 | 55 | 74
Peso solo úmido + cápsula | 108,55 | 120,14 | 103,98 | 113,67 | 102,77 | 100,24 | 93,47 | 93,95 | 84,76 | 105,44 | 109,58
Peso solo seco + cápsula | 101,12 | 107,73 | 98,30 | 103,49 | 96,33 | 90,09 | 88,13 | 88,44 | 78,55 | 96,12 | 99,04
Peso da água
Peso da cápsula | 23,71 | 19,20 | 35,86 | 19,90 | 21,37 | 20,03 | 36,24 | 25,19 | 19,92 | 19,06 | 19,79
Peso solo seco
Umidade em percentagem | 9,6 | 14,0 | 9,1 | 12,2 | 8,6 | 14,5 | 10,3 | 8,7 | 10,6 | 12,1 | 13,3
Umidade média | 9,6 | 14,0 | 9,1 | 12,2 | 8,6 | 14,5 | 10,3 | 8,7 | 10,6 | 12,1 | 13,3
DENSIDADE DE CAMPO - MÉTODO CILINDRO CORTANTE
RESULTADOS
Registro no | 30 | 31 | 32 | 33 | 34 | 35 | 36 | 37 | 38 | 39 | 40 | 41
Densidade Apa- rente Média | 1629 | 1616 | 1623 | 1724 | 1569 | 1681 | 1599 | 1754 | 1843 | 1581 | 1445 | 1730
Dens. Máxima do E. Compactação
Grau Compatação
DADOS DE CAMPO
Estaca / Furo | 30 | 31 | 32 | 33 | 34 | 35 | 36 | 37 | 38 | 39 | 40 | 41
Posição | E | LD | E | LE | E | LE | LD | E | LE | E | LD | E
Distância / Eixo | 2+200 | 2+250 | 2+300 | 2+400 | 2+500 | 2+550 | 2+600 | 2+700 | 2+750 | 2+800 | 2+900 | 2+980
Espessura da Camada | 20-35 | 20-35 | 15-30 | 30-45 | 20-35 | 20-35 | 20-35 | 10-25 | 10-25 | 15-30 | 15-30 | 15-30
No da Camada | 1ª | - | - | - | - | - | - | - | - | - | - | -
DETERMINAÇÃO DE DENSIDADE
Cilindro No | 02 | 03 | 03 | 03 | 03 | 03 | 03 | 03 | 03 | 03 | 03 | 03
1 Peso (solo úmido cilindro) | 3288 | 3288 | 3330 | 3455 | 3298 | 3343 | 3278 | 3395 | 3434 | 3231 | 3218 | 3388
2 Peso do cilindro | 1471 | 1463 | 1463 | 1463 | 1463 | 1463 | 1463 | 1463 | 1463 | 1463 | 1463 | 1463
3 Peso solo úmido (1 -2) | 1817 | 1825 | 1867 | 1992 | 1835 | 1880 | 1815 | 1932 | 1971 | 1768 | 1755 | 1925
4 Volume do cilindro | 0974 | 1002 | 1002 | 1002 | 1002 | 1002 | 1002 | 1002 | 1002 | 1002 | 1002 | 1002
5 Dens aparente úmida (3 - 4) | 1865 | 1821 | 1863 | 1988 | 1831 | 1876 | 1811 | 1928 | 1967 | 1764 | 1751 | 1921
6 Dens aparente seca | 1629 | 1616 | 1623 | 1724 | 1569 | 1681 | 1599 | 1754 | 1843 | 1581 | 1445 | 1730
Densidade Média | 1629 | 1616 | 1623 | 1724 | 1569 | 1681 | 1599 | 1754 | 1843 | 1581 | 1445 | 1730
DETERMINAÇÃO DA UMIDADE
Cápsula No | 65 | 23 | 45 | 55 | 66 | 77 | 88 | 35 | 33 | 50 | 63 | 38
Peso solo úmido + cápsula | 101,61 | 116,08 | 123,38 | 110,06 | 103,05 | 97,30 | 116,50 | 108,16 | 120,14 | 114,65 | 106,19 | 117,97
Peso solo seco + cápsula | 91,30 | 105,30 | 110,16 | 98,33 | 91,30 | 89,58 | 105,80 | 100,25 | 113,77 | 104,69 | 91,68 | 108,19
Peso da água
Peso da cápsula | 20,18 | 20,35 | 20,80 | 21,66 | 20,90 | 23,03 | 24,87 | 20,63 | 18,85 | 19,46 | 23,44 | 19,57
Peso solo seco
Umidade em percentagem | 14,5 | 12,7 | 14,8 | 15,3 | 16,7 | 11,6 | 13,3 | 9,9 | 6,7 | 11,6 | 21,2 | 11,0
Umidade média | 14,5 | 12,7 | 14,8 | 15,3 | 16,7 | 11,6 | 13,3 | 9,9 | 6,7 | 11,6 | 21,2 | 11,0