## Empréstimo
DETERMINAÇÃO DA DENSIDADE DE CAMPO
MÉTODO FRASCO DE AREIA
Rua: | Três Meninas
Estudo: | Subleito | [6 empty] | Data: | 2003-01-14
Frasco N.º: | 1
(1) Peso da Areia no Cone: |  | 0.471 | kg |  | (2) Densidade da Areia: |  | 1.336 | kg/cm3
Furo N.º |  |  |  | ST.01 | ST.03 | ST.05 | ST.07 | ST.09 | ST.11 | ST.13 | ST.15 | ST.17 | ST.19
Localização (Km) |  |  |  | 0+008,8 | 0+100 | 0+200 | 0+300 | 0+400 | 0+500 | 0+600 | 0+700 | 0+800 | 0+900
Amostra N.º |  |  |  | 1 | 1 | 1 | 1 | 1 | 1 | 1 | 1 | 1 | 1
Camada (cm)
(3) Peso Frasco + Areia (gf) |  |  |  | 5.805 | 5.805 | 5.805 | 5.805 | 5.805 | 5.805 | 5.805 | 5.805 | 5.805 | 5.805
(4) Peso Frasco + Areia Restante (gf) |  |  |  | 3.66 | 3.88 | 3.875 | 3.62 | 3.875 | 4.03 | 3.16 | 4.04 | 4.11 | 4.25
(5) Peso da Areia Deslocada (gf) - (3 - 4) |  |  |  | 2.145 | 1.925 | 1.93 | 2.185 | 1.93 | 1.775 | 2.645 | 1.765 | 1.695 | 1.555
(6) Peso da Areia na Cavidade (gf) - (5 - 1) |  |  |  | 1.674 | 1.454 | 1.459 | 1.714 | 1.459 | 1.304 | 2.174 | 1.294 | 1.224 | 1.084
(7)Volume do Furo (cm³) - (6 / 2) |  |  |  | 1.252994 | 1.088323 | 1.092066 | 1.282934 | 1.092066 | 0.9760479 | 1.627246 | 0.9685629 | 0.9161677 | 0.8113772
(8) Peso do Solo Úmido |  |  |  | 2.64 | 2.95 | 1.836 | 2.085 | 1.76 | 1.845 | 1.82 | 1.66 | 1.375 | 1.58
(9) Densidade do Solo Úmido (gf/cm³) - (8 / 7) |  |  |  | 2.106953 | 2.710591 | 1.681217 | 1.625181 | 1.611624 | 1.890276 | 1.118454 | 1.713879 | 1.500817 | 1.947306
(10) Umidade (%) |  |  |  | 6.8 | 11.4 | 4.7 | 15.8 | 17.5 | 10.9 | 5.7 | 24.8 | 21.9 | 31.2
(11) Densidade do Solo Seco (gf/cm³) - (9/10+100) |  |  |  | 1.972803 | 2.433206 | 1.605747 | 1.403438 | 1.371595 | 1.704487 | 1.05814 | 1.373301 | 1.231187 | 1.484227
DADOS DE LABORATÓRIO
(12) Massa Específica Aparente Seca (gf/cm3) |  |  |  | 1.935 | 1.951 | 1.99 | 1.747 | 1.7 | 1.88 | 1.778 | 1.565 | 1.545 | 1.988
Umidade ótima % |  |  |  | 10 | 9 | 8.8 | 16 | 19 | 13 | 7.2 | 20 | 21.6 | 9.4
Grau de Compactação (%) - (11 / 12 * 100) |  |  |  | 101.9536 | 124.7158 | 80.69081 | 80.33416 | 80.68207 | 90.6642 | 59.51296 | 87.75085 | 79.68848 | 74.65932
Furo N.º |  |  |  | ST.21 | ST.23
Localização (Km) |  |  |  | 1+000 | 1+100
Amostra N.º |  |  |  | 1 | 1
Camada (cm)
(3) Peso Frasco + Areia (gf) |  |  |  | 5.805 | 5.805
(4) Peso Frasco + Areia Restante (gf) |  |  |  | 4.21 | 4.17
(5) Peso da Areia Deslocada (gf) - (3 - 4) |  |  |  | 1.595 | 1.635
(6) Peso da Areia na Cavidade (gf) - (5 - 1) |  |  |  | 1.124 | 1.164
(7)Volume do Furo (cm³) - (6 / 2) |  |  |  | 0.8413174 | 0.8712575
(8) Peso do Solo Úmido |  |  |  | 1.52 | 1.68
(9) Densidade do Solo Úmido (gf/cm³) - (8 / 7) |  |  |  | 1.80669 | 1.928247
(10) Umidade (%) |  |  |  | 19.2 | 10.6
(11) Densidade do Solo Seco (gf/cm³) - (9/10+100) |  |  |  | 1.51568 | 1.743443
DADOS DE LABORATÓRIO
(12) Massa Específica Aparente Seca (gf/cm3) |  |  |  | 1.55 | 1.993
Umidade ótima % |  |  |  | 23.4 | 8
Grau de Compactação (%) - (11 / 12 * 100) |  |  |  | 97.7858 | 87.4783