## Empréstimo
DETERMINAÇÃO DA DENSIDADE DE CAMPO
MÉTODO FRASCO DE AREIA
Rua: | Beco do Davi
Estudo: | Subleito | [6 empty] | Data: | 2003-01-16
Frasco N.º: | 1
(1) Peso da Areia no Cone: |  | 0.471 | kg |  | (2) Densidade da Areia: |  | 1.336 | kg/cm3
Furo N.º |  |  |  | ST.01 | ST.03 | ST.05 | ST.07 | ST.09 | ST.11 | ST.13 | ST.15 | ST.17 | ST.19
Localização (Km) |  |  |  | 0+047 | 0+100 | 0+200 | 0+300 | 0+400 | 0+500 | 0+600 | 0+700 | 0+800 | 0+900
Amostra N.º |  |  |  | 1 | 1 | 1 | 1 | 1 | 1 | 1 | 1 | 1 | 1
Camada (cm)
(3) Peso Frasco + Areia (gf) |  |  |  | 5.805 | 5.805 | 5.805 | 5.805 | 5.805 | 5.805 | 5.805 | 5.805 | 5.805 | 5.805
(4) Peso Frasco + Areia Restante (gf) |  |  |  | 4.195 | 4.063 | 3.995 | 4.06 | 4.085 | 4.099 | 4.068 | 4.145 | 4.264 | 4.083
(5) Peso da Areia Deslocada (gf) - (3 - 4) |  |  |  | 1.61 | 1.742 | 1.81 | 1.745 | 1.72 | 1.706 | 1.737 | 1.66 | 1.541 | 1.722
(6) Peso da Areia na Cavidade (gf) - (5 - 1) |  |  |  | 1.139 | 1.271 | 1.339 | 1.274 | 1.249 | 1.235 | 1.266 | 1.189 | 1.07 | 1.251
(7)Volume do Furo (cm³) - (6 / 2) |  |  |  | 0.8525449 | 0.9513473 | 1.002246 | 0.9535928 | 0.9348802 | 0.9244012 | 0.9476048 | 0.8899701 | 0.8008982 | 0.9363772
(8) Peso do Solo Úmido |  |  |  | 1.275 | 1.246 | 1.82 | 1.628 | 1.625 | 1.533 | 1.569 | 1.583 | 1.423 | 1.485
(9) Densidade do Solo Úmido (gf/cm³) - (8 / 7) |  |  |  | 1.495522 | 1.309721 | 1.815922 | 1.707228 | 1.738191 | 1.658371 | 1.655754 | 1.778712 | 1.776755 | 1.585899
(10) Umidade (%) |  |  |  | 22.4 | 9.7 | 16 | 16.7 | 14 | 6.4 | 20.3 | 13.5 | 4.66 | 10.4
(11) Densidade do Solo Seco (gf/cm³) - (9/10+100) |  |  |  | 1.221832 | 1.193912 | 1.56545 | 1.46292 | 1.524729 | 1.558619 | 1.376354 | 1.567147 | 1.697645 | 1.436503
DADOS DE LABORATÓRIO
(12) Massa Específica Aparente Seca (gf/cm3) |  |  |  | 1.54 | 1.726 | 1.668 | 1.7 | 1.777 | 1.98 | 1.554 | 1.77 | 1.984 | 1.88
Umidade ótima % |  |  |  | 21 | 15.4 | 16.6 | 17.2 | 14.6 | 8.5 | 19.8 | 15.4 | 7.7 | 12.6
Grau de Compactação (%) - (11 / 12 * 100) |  |  |  | 79.33974 | 69.17219 | 93.85194 | 86.05412 | 85.80352 | 78.71814 | 88.56845 | 88.53936 | 85.56678 | 76.40973
Furo N.º |  |  |  | ST.21 | ST.23 | ST.25
Localização (Km) |  |  |  | 1+000 | 1+100 | 1+200
Amostra N.º |  |  |  | 1 | 1 | 1
Camada (cm)
(3) Peso Frasco + Areia (gf) |  |  |  | 5.805 | 5.805 | 5.805
(4) Peso Frasco + Areia Restante (gf) |  |  |  | 3.879 | 4.078 | 4.164
(5) Peso da Areia Deslocada (gf) - (3 - 4) |  |  |  | 1.926 | 1.727 | 1.641
(6) Peso da Areia na Cavidade (gf) - (5 - 1) |  |  |  | 1.455 | 1.256 | 1.17
(7)Volume do Furo (cm³) - (6 / 2) |  |  |  | 1.089072 | 0.9401198 | 0.8757485
(8) Peso do Solo Úmido |  |  |  | 1.564 | 1.692 | 1.532
(9) Densidade do Solo Úmido (gf/cm³) - (8 / 7) |  |  |  | 1.436085 | 1.799771 | 1.749361
(10) Umidade (%) |  |  |  | 6.5 | 8.2 | 3.5
(11) Densidade do Solo Seco (gf/cm³) - (9/10+100) |  |  |  | 1.348437 | 1.663374 | 1.690204
DADOS DE LABORATÓRIO
(12) Massa Específica Aparente Seca (gf/cm3) |  |  |  | 1.92 | 1.93 | 2.077
Umidade ótima % |  |  |  | 11.6 | 10.5 | 7.2
Grau de Compactação (%) - (11 / 12 * 100) |  |  |  | 70.23108 | 86.18518 | 81.37716