## RESUMO
Quadro resumo dos resultados de ensaios
Rua: |  | Beco do Davi
Lote: |  | 09 |  |  |  | OBS:
ST |  |  | 01 | 03 | 05 | 07 | 09 | 11 | 13 | 15 | 17
estaca |  |  | 0+470 LD | 0+100 LD | 0+200 LD | 0+300 LD | 0+400 LD | 0+500 LD | 0+600 LD | 0+700 LD | 0+800 LD
Profundidade |  |  |  | 0,0 a 1,40 | 0,0 a 1,40 | 0,0 a 1,40 | 0,0 a 1,40 | 0,0 a 1,40 | 0,0 a 1,40 | 0,0 a 1,40 | 0,0 a 1,40
G | Peneira | MM | 03: Percentual passando nas Peneiras
R | 1 1/2" | 38,1
A | 1" | 25,4 | 05: 100,0; OBS: 15: 100,0
N | 3/4 " | 19,1 | 03: 100,0; 05: 98,9; OBS: 11: 100,0; OBS: 15: 98,4; OBS: 17: 100,0
U | 1/2 " | 12,7 |  | 99,8 | 98,9 |  |  | 99,6 | 100,0 | 98,4 | 98,7
L | 3/8 " | 9,52 | 100,0 | 99,7 | 98,5 | 100,0 | 100,0 | 99,6 | 99,8 | 98,4 | 98,6
O | nº 4 | 4,76 | 98,3 | 97,3 | 93,0 | 98,6 | 98,5 | 99,5 | 99,1 | 91,7 | 94,3
M | nº 10 | 2,00 | 80,0 | 76,2 | 71,7 | 84,2 | 82,7 | 95,0 | 98,0 | 68,9 | 72,7
E | nº 40 | 0,420 | 70, | 57,3 | 55,6 | 63,4 | 74,1 | 57,8 | 80,1 | 51,2 | 40,7
T | nº 50 | 0,297
R | nº 80 | 0,250 | 68,5 | 51,4 | 50,9 | 58,5 | 72,8 | 41,2 | 69,5 | 45,9 | 29,1
I | nº 100 | 0,149
A | nº 200 | 0,074 | 66,8 | 47,4 | 47,7 | 55,1 | 71,3 | 31,7 | 62,9 | 42,0 | 23,0
F | LL |  | 60 | 44 | 53 | 48 | 42 | 21 | 45 | 41 | 23
Í | LP |  | 36 | 27 | 29 | 32 | 27 | 13 | 27 | 22 | 14
S | IP |  | 24 | 17 | 24 | 16 | 15 | 8 | 18 | 19 | 9
I | IG |  | 15 | 5 | 8 | 7 | 10 | 0 | 9 | 4 | 0
C | Class. H.R.B. |  | A-7-5 | A-7-6 | A-7-6 | A-7-5 | A-7-6 | A-2-4 | A-7-6 | A-7-6 | A-2-4
O | IC |  | #VALUE! | #VALUE! | #VALUE! | #VALUE! | #VALUE! | #VALUE! | #VALUE! | #VALUE! | #VALUE!
| Consistência |  | DURA | DURA | DURA | DURA | DURA | DURA | DURA | DURA | DURA
| Energ. Aplicada |  | normal | normal | normal | normal | normal | normal | normal | normal | normal
C | Dens. Max Seca |  | 1540 | 1726 | 1668 | 1700 | 1777 | 1980 | 1554 | 1770 | 1984
B | Umidade Ótima % |  | 21,0 | 15,4 | 16,6 | 17,2 | 14,6 | 8,5 | 19,8 | 15,4 | 7,7
R | Expansão % |  | 0,3 | 1,3 | 0,7 | 1,0 | 0,2 | 0,0 | 1,8 | 0,2 | 0,0
| I.S.C % |  | 11,2 | 8,4 | 7,1 | 12,4 | 8,8 | 10,0 | 8,6 | 5,6 | 4,7
| I.S. |  | 7,1 | 9,2 | 7,0 | 10,2 | 7,4 | 15,0 | 7,3 | 8,8 | 12,3
PESO P/DENS.INSITU |  |  | 1265,1 | 1631,9 | 1791,8 | 1601,0 | 1626,7 | 1524,6 | 1552,0 | 1573,8 | 1408,3
UMIDADE NATURAL |  |  | 22,4 | 9,7 | 16,0 | 16,7 | 14,0 | 6,4 | 20,3 | 13,5 | 4,66
ST |  |  | 01: 19; 03: 21; 05: 21; OBS: 07: 23; OBS: 09: 25
estaca |  |  | 01: 0+900 LE; 03: 1+000 LE; 05: 1+000; OBS: 07: 1+100 LE; OBS: 09: 1+200 ld
Profundidade |  |  | 01: 0,0 a 1,40; 03: 0,0 a 0,55; 05: 0,55 a 1,40; OBS: 07: 0,0 a 1,40; OBS: 09: 0,0 a 1,40
Posição em
relação ao eixo
G | Peneira | MM | 03: Percentual passando nas Peneiras
R | 1 1/2" | 38,1
A | 1" | 25,4 | 05: 100,0; OBS: 09: 100,0
N | 3/4 " | 19,1 | 03: 100,0; 05: 96,2; OBS: 09: 97,8
U | 1/2 " | 12,7 | 03: 96,9; 05: 96,2; OBS: 09: 96,6
L | 3/8 " | 9,52 | 01: 100,0; 03: 95,9; 05: 95,9; OBS: 07: 100,0; OBS: 09: 95,1
O | nº 4 | 4,76 | 01: 99,4; 03: 90,6; 05: 95,0; OBS: 07: 99,2; OBS: 09: 87,7
M | nº 10 | 2,00 | 01: 93,3; 03: 72,9; 05: 82,4; OBS: 07: 88,2; OBS: 09: 71,0
E | nº 40 | 0,420 | 01: 64,4; 03: 34,9; 05: 46,6; OBS: 07: 60,8; OBS: 09: 38,0
T | nº 50 | 0,297
R | nº 80 | 0,250 | 01: 53,7; 03: 21,7; 05: 40,2; OBS: 07: 52,5; OBS: 09: 26,6
I | nº 100 | 0,149
A | nº 200 | 0,074 | 01: 47,6; 03: 14,4; 05: 36,3; OBS: 07: 47,0; OBS: 09: 17,7
F | LL |  | 01: 28; 03: 20; 05: 28; OBS: 07: 29; OBS: 09: 19
Í | LP |  | 01: 16; 03: NP; 05: 19; OBS: 07: 17; OBS: 09: NP
S | IP |  | 01: 12; 03: NP; 05: 9; OBS: 07: 12; OBS: 09: NP
I | IG |  | 01: 3; 03: 0; 05: 0; OBS: 07: 3; OBS: 09: 0
C | Class. H.R.B. |  | 01: A-6; 03: A-2-4; 05: A-4; OBS: 07: A-6; OBS: 09: A-2-4
O | IC |  | 01: #VALUE!; 05: #VALUE!; OBS: 07: #VALUE!
| Consistência |  | 01: DURA; 05: DURA; OBS: 07: DURA
| Energ. Aplicada |  | 01: normal; 03: amostra; 05: normal; OBS: 07: normal; OBS: 09: normal
C | Dens. Max Seca |  | 01: 1880; 03: 1995; 05: 1920; OBS: 07: 1930; OBS: 09: 2077
B | Umidade Ótima % |  | 01: 12,6; 03: 10,0; 05: 11,6; OBS: 07: 10,5; OBS: 09: 7,2
R | Expansão % |  | 01: 1,1; 03: 0,0; 05: 1,1; OBS: 07: 1,0; OBS: 09: 0,0
| I.S.C % |  | 01: 9,0; 03: 12,0; 05: 4,4; OBS: 07: 8,2; OBS: 09: 11,2
| I.S. |  | 01: 11; 03: 16,0; 05: 12,2; OBS: 07: 10,6; OBS: 09: 10,6
PESO P/DENS.INSITU |  |  | 01: 1477,8; 05: 1550,6; OBS: 07: 1685,4; OBS: 09: 1514,6
UMIDADE NATURAL |  |  | 01: 10,4; 05: 6,5; OBS: 07: 8,2; OBS: 09: 3,5