## Densidade
Peso da areia no cone: | 0.471
Densidade da areia: | 1.336

## Ac Núcleo Dois
Lote: |  | 02
Rua: |  | Acesso Núcleo 02
Km |  |  | 0+008 | 0+064 | 0+094
ST |  |  | 01 | 03 | 04
Amostra |  |  | 01 | 01 | 01
Profundidade (m) |  |  | 0,40 a 1,40 | 0,40 a 1,40 | 0,40 a 1,40
GRANULOMETRIA | Peneira | mm |  | % PASSANTE
| 1 1/2" | 38,1
| 1" | 25,4
| 3/4 " | 19,1 | 100,0 | 100,0 | 100,0
| 1/2 " | 12,7 | 99,5 | 99,7 | 99,6
| 3/8 " | 9,52 | 98,8 | 99,5 | 99,6
| nº 4 | 4,76 | 93,8 | 98,8 | 99,3
| nº 10 | 2,00 | 77,6 | 97 | 98.2
| nº 40 | 0,420 | 45.1 | 76.4 | 81.8
| nº 50 | 0,297
| nº 80 | 0,250 | 31 | 54.5 | 64.6
| nº 100 | 0,149
| nº 200 | 0,074 | 21.3 | 38.2 | 49.4
FÍSICO | LL |  | 24 | 17 | 26
| LP |  | 15 | 11 | 16
| IP |  | 9 | 6 | 10
| IG |  | 0 | 0 | 3
| H.R.B. |  | A-2-4 | A-4 | A-4
| IC |  | #VALUE! | #VALUE! | #VALUE!
| Consistência |  | #VALUE! | #VALUE! | #VALUE!
CBR | Energ. Aplicada |  | normal | normal | normal
| Dens. Max Seca |  | 1,985 | 1,985 | 1,848
| Umidade Ótima % |  | 9,8 | 9,2 | 13,1
| Expansão % |  | 0,0 | 0,2 | 0,1
| I.S.C % |  | 5,3 | 5,3 | 5,1
| I.S. |  | 12,6 | 12,5 | 9,0
UMIDADES |  |  | 15,4 | 9,9 | 16,6
Profundidade (m) |  |  | 0,40 a 0,50 | 0,40 a 0,50 | 0,40 a 0,50
DENSIDADE IN SITU | Peso frasco + areia (gf) |  | 5.805 | 5.805 | 5.805
| Peso frasco + areia restante (gf) |  | 3.85 | 4.095 | 4.1
| Peso da areia deslocada (gf) |  | 1.955 | 1.71 | 1.705
| Peso da areia na cavidade (gf) |  | 1.484 | 1.239 | 1.234
| Volume do furo (cm³) |  | 1.110778 | 0.9273952 | 0.9236527
| Peso do solo úmido |  | 1.57 | 1.745 | 1.6
| Densidade do solo úmido (gf/cm³) |  | 1.413423 | 1.881614 | 1.732253
| Umidade (%) |  | 15.4 | 9.9 | 16.6
| Densidade do solo seco (gf/cm³) |  | 1.224803 | 1.712115 | 1.485637
| Grau de Compactação |  | 0.06170294 | 0.08625264 | 0.08039162
Profundidade (m) |  |  | 1.1 | 1.1 | 1.1
Umidade natural % |  |  | 17.5 | 10.5 | 11.1
| indice | Class HRB | A | B | C
| 1 | A-1a | 0 | 0 | 0
| 2 | A-1b | 0 | 0 | 0
| 3 | A-3 | 0 | 0 | 0
| 4 | A-2-4 | 4 | 0 | 0
| 5 | A-2-5 | 0 | 0 | 0
| 6 | A-2-6 | 0 | 0 | 0
| 7 | A-2-7 | 0 | 0 | 0
| 8 | A-4 | 0 | 8 | 8
| 9 | A-5 | 0 | 0 | 0
| 10 | A-6 | 0 | 0 | 0
| 11 | A-7-5 | 0 | 0 | 0
| 12 | A-7-6 | 0 | 0 | 0
|  | resultado | 4 | 8 | 8

## Rua Basilio Pelin Filho
Lote: |  | 02
Rua: |  | Basilio Pelin Filho
Km |  |  | 0+205 | 0+243 | 0+279
ST |  |  | 01 | 02 | 04
Amostra |  |  | 01 | 01 | 01
Profundidade (m) |  |  | 0,40 a 1,40 | 0,40 a 1,40 | 0,40 a 1,40
GRANULOMETRIA | Peneira | mm |  | % PASSANTE
| 1 1/2" | 38,1
| 1" | 25,4
| 3/4 " | 19,1
| 1/2 " | 12,7 | 100 | 100
| 3/8 " | 9,52 | 99,8 | 99.9 | 100
| nº 4 | 4,76 | 95,7 | 96 | 97.1
| nº 10 | 2,00 | 75 | 70.3 | 67.4
| nº 40 | 0,420 | 51.2 | 56.1 | 57.7
| nº 50 | 0,297
| nº 80 | 0,250 | 42.5 | 52.2 | 54.9
| nº 100 | 0,149
| nº 200 | 0,074 | 36.5 | 48.8 | 51.2
FÍSICO | LL |  | 36 | 50 | 49
| LP |  | 17 | 27 | 26
| IP |  | 19 | 23 | 23
| IG |  | 2 | 8 | 9
| H.R.B. |  | A-6 | A-7-6 | A-7-6
| IC |  | #VALUE! | #VALUE! | #VALUE!
| Consistência |  | #VALUE! | #VALUE! | #VALUE!
CBR | Energ. Aplicada |  | normal | normal | normal
| Dens. Max Seca |  | 1,825 | 1,750 | 1,755
| Umidade Ótima % |  | 13,1 | 14,9 | 14,6
| Expansão % |  | 0.2 | 0,2 | 0,0
| I.S.C % |  | 11,4 | 11,4 | 13,
| I.S. |  | 13,2 | 9,2 | 10,5
UMIDADES |  |  | 5,5 | 22,4 | 20,1
Profundidade (m) |  |  | 0,40 a 0,50 | 0,40 a 0,50 | 0,40 a 0,50
DENSIDADE IN SITU | Peso frasco + areia (gf) |  | 5.805 | 5.805 | 5.805
| Peso frasco + areia restante (gf) |  | 4.27 | 4.263 | 4.2953
| Peso da areia deslocada (gf) |  | 1.535 | 1.542 | 1.5097
| Peso da areia na cavidade (gf) |  | 1.064 | 1.071 | 1.0387
| Volume do furo (cm³) |  | 0.7964072 | 0.8016467 | 0.7774701
| Peso do solo úmido |  | 1.32 | 1.505 | 1.1951
| Densidade do solo úmido (gf/cm³) |  | 1.657444 | 1.877386 | 1.537165
| Umidade (%) |  | 5.5 | 22.4 | 20.1
| Densidade do solo seco (gf/cm³) |  | 1.571037 | 1.533812 | 1.279904
| Grau de Compactação |  | 0.0860842 | 0.08764639 | 0.07292903
Profundidade (m) |  |  | 1.1 | 1.1 | 1.1
Umidade natural % |  |  | 18.9 | 19.1 | 21.3
| indice | Class HRB | A | B | C
| 1 | A-1a | 0 | 0 | 0
| 2 | A-1b | 0 | 0 | 0
| 3 | A-3 | 0 | 0 | 0
| 4 | A-2-4 | 0 | 0 | 0
| 5 | A-2-5 | 0 | 0 | 0
| 6 | A-2-6 | 0 | 0 | 0
| 7 | A-2-7 | 0 | 0 | 0
| 8 | A-4 | 0 | 0 | 0
| 9 | A-5 | 0 | 0 | 0
| 10 | A-6 | 10 | 0 | 0
| 11 | A-7-5 | 0 | 0 | 0
| 12 | A-7-6 | 0 | 12 | 12
|  | resultado | 10 | 12 | 12

## Beco Vl Ipiranga
Lote: |  | 02
Rua: |  | Beco da Vila Ipiranga
Km |  |  | 0+007 | 0+037 | 0+067
ST |  |  | 01 | 02 | 03
Amostra |  |  | 01 | 01 | 01
Profundidade (m) |  |  | 0,40 a 1,10 | 0,40 a 1,10 | 0,40 a 1,10
GRANULOMETRIA | Peneira | mm |  | % PASSANTE
| 1 1/2" | 38,1
| 1" | 25,4 |  | 100
| 3/4 " | 19,1 | 100 | 95.6
| 1/2 " | 12,7 | 99.7 | 94.8
| 3/8 " | 9,52 | 99.7 | 94.1
| nº 4 | 4,76 | 98.8 | 92.6 | 100
| nº 10 | 2,00 | 93.6 | 89.4 | 99.7
| nº 40 | 0,420 | 81.2 | 69.2 | 78.1
| nº 50 | 0,297
| nº 80 | 0,250 | 66.7 | 54.1 | 51.9
| nº 100 | 0,149
| nº 200 | 0,074 | 54.9 | 44.2 | 34.1
FÍSICO | LL |  | 33 | 26 | 13
| LP |  | 21 | 16 | 11
| IP |  | 12 | 10 | 2
| IG |  | 5 | 2 | 0
| H.R.B. |  | A-6 | A-4 | A-2-4
| IC |  | #VALUE! | #VALUE! | #VALUE!
| Consistência |  | #VALUE! | #VALUE! | #VALUE!
CBR | Energ. Aplicada |  | normal | normal | normal
| Dens. Max Seca |  | 1,699 | 1,810 | 1,970
| Umidade Ótima % |  | 16,7 | 12,8 | 8,6
| Expansão % |  | 1 | 0.6 | 0,0
| I.S.C % |  | 6,8 | 9,5 | 11
| I.S. |  | 8,4 | 12,2 | 15,5
UMIDADES |  |  | 20,7 | 20,6 | 11,1
Profundidade (m) |  |  | 0,40 a 0,50 | 0,40 a 0,50 | 0,40 a 0,50
DENSIDADE IN SITU | Peso frasco + areia (gf) |  | 5.805 | 5.805 | 5.805
| Peso frasco + areia restante (gf) |  | 3.993 | 3.766 | 3.889
| Peso da areia deslocada (gf) |  | 1.812 | 2.039 | 1.916
| Peso da areia na cavidade (gf) |  | 1.341 | 1.568 | 1.445
| Volume do furo (cm³) |  | 1.003743 | 1.173653 | 1.081587
| Peso do solo úmido |  | 1.562 | 1.55 | 1.597
| Densidade do solo úmido (gf/cm³) |  | 1.556176 | 1.320663 | 1.476534
| Umidade (%) |  | 20,7 | 20,6 | 11,1
| Densidade do solo seco (gf/cm³) |  | #VALUE! | #VALUE! | #VALUE!
| Grau de Compactação |  | #VALUE! | #VALUE! | #VALUE!
Profundidade (m) |  |  | 1.1 | 1.1 | 1.1
Umidade natural % |  |  | 14.3 | 19.2 | 16.5
| indice | Class HRB | A | B | C
| 1 | A-1a | 0 | 0 | 0
| 2 | A-1b | 0 | 0 | 0
| 3 | A-3 | 0 | 0 | 0
| 4 | A-2-4 | 0 | 0 | 4
| 5 | A-2-5 | 0 | 0 | 0
| 6 | A-2-6 | 0 | 0 | 0
| 7 | A-2-7 | 0 | 0 | 0
| 8 | A-4 | 0 | 8 | 0
| 9 | A-5 | 0 | 0 | 0
| 10 | A-6 | 10 | 0 | 0
| 11 | A-7-5 | 0 | 0 | 0
| 12 | A-7-6 | 0 | 0 | 0
|  | resultado | 10 | 8 | 4

## Rua Notável
Lote: |  | 02
Rua: |  | Rua Notável
Km |  |  | 0+009 | 0+058 | 0+110
ST |  |  | 01 | 03 | 05
Amostra |  |  | 01 | 01 | 01
Profundidade (m) |  |  | 0,40 a 1,40 | 0,40 a 1,40 | 0,40 a 1,40
GRANULOMETRIA | Peneira | mm |  | % PASSANTE
| 1 1/2" | 38,1
| 1" | 25,4
| 3/4 " | 19,1 | 100
| 1/2 " | 12,7 | 99.7
| 3/8 " | 9,52 | 99.7 | 100 | 100
| nº 4 | 4,76 | 99.7 | 99.9 | 99.9
| nº 10 | 2,00 | 97.9 | 99.3 | 98.4
| nº 40 | 0,420 | 80.1 | 86.4 | 83.4
| nº 50 | 0,297
| nº 80 | 0,250 | 63.5 | 72.5 | 70.2
| nº 100 | 0,149
| nº 200 | 0,074 | 48.7 | 54.2 | 58.4
FÍSICO | LL |  | 22 | 15 | 18
| LP |  | 13 | 12 | 16
| IP |  | 9 | 3 | 2
| IG |  | 2 | 1 | 1
| H.R.B. |  | A-4 | A-4 | A-4
| IC |  | #VALUE! | #VALUE! | #VALUE!
| Consistência |  | #VALUE! | #VALUE! | #VALUE!
CBR | Energ. Aplicada |  | normal | normal | normal
| Dens. Max Seca |  | 1,875 | 1,875 | 1,835
| Umidade Ótima % |  | 11,2 | 10,6 | 11,8
| Expansão % |  | 0,0 | 0,0 | 0,3
| I.S.C % |  | 8,3 | 12,5 | 8,9
| I.S. |  | 11,6 | 15,2 | 13,4
UMIDADES |  |  | 13,3 | 10,7 | 13,8
Profundidade (m) |  |  | 0,40 a 0,50 | 0,40 a 0,50 | 0,40 a 0,50
DENSIDADE IN SITU | Peso frasco + areia (gf) |  | 5.805 | 5.805 | 5.805
| Peso frasco + areia restante (gf) |  | 4.135 | 4.28 | 4.275
| Peso da areia deslocada (gf) |  | 1.67 | 1.525 | 1.53
| Peso da areia na cavidade (gf) |  | 1.199 | 1.054 | 1.059
| Volume do furo (cm³) |  | 0.8974551 | 0.7889222 | 0.7926647
| Peso do solo úmido |  | 1.49 | 1.412 | 1.486
| Densidade do solo úmido (gf/cm³) |  | 1.66025 | 1.789784 | 1.874689
| Umidade (%) |  | 13,3 | 10,7 | 13,8
| Densidade do solo seco (gf/cm³) |  | #VALUE! | #VALUE! | #VALUE!
| Grau de Compactação |  | #VALUE! | #VALUE! | #VALUE!
Profundidade (m) |  |  | 1.1 | 1.1 | 1.1
Umidade natural % |  |  | 12 | 24.3 | 31.7
| indice | Class HRB | A | B | C
| 1 | A-1a | 0 | 0 | 0
| 2 | A-1b | 0 | 0 | 0
| 3 | A-3 | 0 | 0 | 0
| 4 | A-2-4 | 0 | 0 | 0
| 5 | A-2-5 | 0 | 0 | 0
| 6 | A-2-6 | 0 | 0 | 0
| 7 | A-2-7 | 0 | 0 | 0
| 8 | A-4 | 8 | 8 | 8
| 9 | A-5 | 0 | 0 | 0
| 10 | A-6 | 0 | 0 | 0
| 11 | A-7-5 | 0 | 0 | 0
| 12 | A-7-6 | 0 | 0 | 0
|  | resultado | 8 | 8 | 8

## Rua Prof. José Alberto Opitz
Lote: |  | 02
Rua: |  | Rua Professor José Alberto Optiz
Km |  |  | 0+008 | 0+032 | 0+086
ST |  |  | 01 | 02 | 04
Amostra |  |  | 01 | 01 | 01
Profundidade (m) |  |  | 0,70 a 1,40 | 0,70 a 1,40 | 0,70 a 1,40
GRANULOMETRIA | Peneira | mm |  | % PASSANTE
| 1 1/2" | 38,1
| 1" | 25,4
| 3/4 " | 19,1
| 1/2 " | 12,7
| 3/8 " | 9,52 | 100 | 100 | 100
| nº 4 | 4,76 | 99.6 | 99.4 | 99.3
| nº 10 | 2,00 | 91 | 87.6 | 83.1
| nº 40 | 0,420 | 51.8 | 53.3 | 50.3
| nº 50 | 0,297
| nº 80 | 0,250 | 35.3 | 38.2 | 37.8
| nº 100 | 0,149
| nº 200 | 0,074 | 27.4 | 31 | 30.9
FÍSICO | LL |  | 17 | 20 | 23
| LP |  | 11 | 11 | 13
| IP |  | 6 | 9 | 10
| IG |  | 0 | 0 | 0
| H.R.B. |  | A-2-4 | A-2-4 | A-2-4
| IC |  | 1.3 | 1.022222 | 1.7
| Consistência |  | dura | dura | dura
CBR | Energ. Aplicada |  | normal | normal | normal
| Dens. Max Seca |  | 2.025 | 1.935 | 1.97
| Umidade Ótima % |  | 7.4 | 9.4 | 8.8
| Expansão % |  | 0 | 0.2 | 0
| I.S.C % |  | 12.9 | 6.8 | 5.6
| I.S. |  | 16,4 | 13,4 | 12,8
UMIDADES |  |  | 9.2 | 10.8 | 6
Profundidade (m) |  |  | 0,40 a 0,50 | 0,40 a 0,50 | 0,40 a 0,50
DENSIDADE IN SITU | Peso frasco + areia (gf) |  | 5.805 | 5.805 | 5.805
| Peso frasco + areia restante (gf) |  | 4.2 | 4.377 | 4.35
| Peso da areia deslocada (gf) |  | 1.605 | 1.428 | 1.455
| Peso da areia na cavidade (gf) |  | 1.134 | 0.957 | 0.984
| Volume do furo (cm³) |  | 0.8488024 | 0.7163174 | 0.7365269
| Peso do solo úmido |  | 1.56 | 1.486 | 1.581
| Densidade do solo úmido (gf/cm³) |  | 1.837884 | 2.074499 | 2.146561
| Umidade (%) |  | 9.2 | 10.8 | 6
| Densidade do solo seco (gf/cm³) |  | 1.683044 | 1.872292 | 2.025058
| Grau de Compactação |  | 83.11326 | 96.75927 | 102.7948
Profundidade (m) |  |  | 1.1 | 1.1 | 1.1
Umidade natural % |  |  | 13.4 | 15.8 | 15.5
| indice | Class HRB | A | B | C
| 1 | A-1a | 0 | 0 | 0
| 2 | A-1b | 0 | 0 | 0
| 3 | A-3 | 0 | 0 | 0
| 4 | A-2-4 | 4 | 4 | 4
| 5 | A-2-5 | 0 | 0 | 0
| 6 | A-2-6 | 0 | 0 | 0
| 7 | A-2-7 | 0 | 0 | 0
| 8 | A-4 | 0 | 0 | 0
| 9 | A-5 | 0 | 0 | 0
| 10 | A-6 | 0 | 0 | 0
| 11 | A-7-5 | 0 | 0 | 0
| 12 | A-7-6 | 0 | 0 | 0
|  | resultado | 4 | 4 | 4

## Rua Lauro Barcelos Lino
Lote: |  | 02
Rua: |  | Rua Lauro Barcelos Lino
Km |  |  | 0+007 | 0+035 | 0+084
ST |  |  | 01 | 02 | 04
Amostra |  |  | 01 | 01 | 01
Profundidade (m) |  |  | 0,70 a 1,40 | 0,70 a 1,40 | 0,70 a 1,40
GRANULOMETRIA | Peneira | mm |  | % PASSANTE
| 1 1/2" | 38,1
| 1" | 25,4
| 3/4 " | 19,1 |  |  | 100
| 1/2 " | 12,7 |  |  | 99.5
| 3/8 " | 9,52 | 100 | 100 | 98.8
| nº 4 | 4,76 | 99.2 | 98.9 | 96.4
| nº 10 | 2,00 | 83.3 | 73.8 | 77.6
| nº 40 | 0,420 | 58.2 | 51.5 | 48
| nº 50 | 0,297
| nº 80 | 0,250 | 49.9 | 46.6 | 37.2
| nº 100 | 0,149
| nº 200 | 0,074 | 45.7 | 43.1 | 30.7
FÍSICO | LL |  | 36 | 37 | 32
| LP |  | 21 | 23 | 17
| IP |  | 15 | 14 | 15
| IG |  | 4 | 3 | 0
| H.R.B. |  | A-6 | A-6 | A-2-6
| IC |  | 1.213333 | 1.942857 | 1.386667
| Consistência |  | dura | dura | dura
CBR | Energ. Aplicada |  | normal | normal | normal
| Dens. Max Seca |  | 1.845 | 1.905 | 1.9
| Umidade Ótima % |  | 11.6 | 11.6 | 10
| Expansão % |  | 0.4 | 0.2 | 0.3
| I.S.C % |  | 7 | 14 | 8.7
| I.S. |  | 9,5 | 13,5 | 14,3
UMIDADES |  |  | 17.8 | 9.8 | 11.2
Profundidade (m) |  |  | 0,40 a 0,50 | 0,40 a 0,50 | 0,40 a 0,50
DENSIDADE IN SITU | Peso frasco + areia (gf) |  | 5.805 | 5.805 | 5.805
| Peso frasco + areia restante (gf) |  | 4.26 | 4.401 | 4.367
| Peso da areia deslocada (gf) |  | 1.545 | 1.404 | 1.438
| Peso da areia na cavidade (gf) |  | 1.074 | 0.933 | 0.967
| Volume do furo (cm³) |  | 0.8038922 | 0.6983533 | 0.7238024
| Peso do solo úmido |  | 1.48 | 1.28 | 1.25
| Densidade do solo úmido (gf/cm³) |  | 1.841043 | 1.832883 | 1.726991
| Umidade (%) |  | 17.8 | 9.8 | 11.2
| Densidade do solo seco (gf/cm³) |  | 1.562855 | 1.669293 | 1.553049
| Grau de Compactação |  | 84.70757 | 87.6269 | 81.73943
Profundidade (m) |  |  | 1.1 | 1.1 | 1.1
Umidade natural % |  |  | 16.5 | 12.8 | 13.4
| indice | Class HRB | A | B | C
| 1 | A-1a | 0 | 0 | 0
| 2 | A-1b | 0 | 0 | 0
| 3 | A-3 | 0 | 0 | 0
| 4 | A-2-4 | 0 | 0 | 0
| 5 | A-2-5 | 0 | 0 | 0
| 6 | A-2-6 | 0 | 0 | 6
| 7 | A-2-7 | 0 | 0 | 0
| 8 | A-4 | 0 | 0 | 0
| 9 | A-5 | 0 | 0 | 0
| 10 | A-6 | 10 | 10 | 0
| 11 | A-7-5 | 0 | 0 | 0
| 12 | A-7-6 | 0 | 0 | 0
|  | resultado | 10 | 10 | 6

## Rua A
Lote: |  | 02
Rua: |  | A
Km |  |  | 0+004 | 0+053 | 0+098 | 0+122
ST |  |  | 01 | 03 | 05 | 06
Amostra |  |  | 01 | 01 | 01 | 01
Profundidade (m) |  |  | 0,40 a 1,40 | 0,40 a 1,40 | 0,40 a 1,40 | 0,40 a 1,40
GRANULOMETRIA | Peneira | mm | % PASSANTE
| 1 1/2" | 38,1 |  | 100 | 100
| 1" | 25,4 | 100 | 98 | 96.6 | 100
| 3/4 " | 19,1 | 99.1 | 96.7 | 94 | 99.3
| 1/2 " | 12,7 | 98.9 | 96.2 | 91 | 99.2
| 3/8 " | 9,52 | 98.9 | 96.1 | 89.4 | 98.6
| nº 4 | 4,76 | 97.9 | 92.6 | 84.4 | 98.7
| nº 10 | 2,00 | 94.4 | 82.2 | 76.9 | 96.9
| nº 40 | 0,420 | 81.2 | 70.9 | 55.2 | 87
| nº 50 | 0,297
| nº 80 | 0,250 | 68.1 | 62.4 | 38.2 | 71
| nº 100 | 0,149
| nº 200 | 0,074 | 48.4 | 52.7 | 27.4 | 50.2
FÍSICO | LL |  | 34 | 37 | 23 | 20
| LP |  | 18 | 21 | 12 | 13
| IP |  | 16 | 16 | 11 | 7
| IG |  | 5 | 6 | 0 | 2
| H.R.B. |  | A-6 | A-6 | A-2-6 | A-4
| IC |  | 0.8375 | 1.03125 | 0 | 0.2
| Consistência |  | rija | dura | mole | mole
CBR | Energ. Aplicada |  | normal | normal | normal | normal
| Dens. Max Seca |  | 1.714 | 1.723 | 1.885 | 1.765
| Umidade Ótima % |  | 16.3 | 17.5 | 10.1 | 12.7
| Expansão % |  | 0.3 | 0.2 | 1.1 | 0.4
| I.S.C % |  | 5.6 | 10.4 | 11 | 8.9
| I.S. |  | 7,8 | 9,7 | 15,5 | 11,9
UMIDADES |  |  | 20.6 | 20.5 | 23.2 | 18.8
Profundidade (m) |  |  | 0,40 a 0,50 | 0,40 a 0,50 | 0,40 a 0,50 | 0,40 a 0,50
DENSIDADE IN SITU | Peso frasco + areia (gf) |  | 5.805 | 5.805 | 5.805 | 5.805
| Peso frasco + areia restante (gf) |  | 3.94 | 4.08 | 4.01 | 4.057
| Peso da areia deslocada (gf) |  | 1.865 | 1.725 | 1.795 | 1.748
| Peso da areia na cavidade (gf) |  | 1.394 | 1.254 | 1.324 | 1.277
| Volume do furo (cm³) |  | 1.043413 | 0.9386228 | 0.991018 | 0.9558383
| Peso do solo úmido |  | 1.462 | 1.513 | 1.412 | 1.58
| Densidade do solo úmido (gf/cm³) |  | 1.401171 | 1.611936 | 1.424798 | 1.652999
| Umidade (%) |  | 20.6 | 20.5 | 23.2 | 18.8
| Densidade do solo seco (gf/cm³) |  | 1.161833 | 1.337706 | 1.156492 | 1.391413
| Grau de Compactação |  | 67.7849 | 77.63821 | 61.35234 | 78.83363
Profundidade (m) |  |  | 1.1 | 1.1 | 1.1 | 1.1
Umidade natural % |  |  | 19.2 | 29 | 26.2 | 28.2
| indice | Class HRB | A | B | C | D
| 1 | A-1a | 0 | 0 | 0 | 0
| 2 | A-1b | 0 | 0 | 0 | 0
| 3 | A-3 | 0 | 0 | 0 | 0
| 4 | A-2-4 | 0 | 0 | 0 | 0
| 5 | A-2-5 | 0 | 0 | 0 | 0
| 6 | A-2-6 | 0 | 0 | 6 | 0
| 7 | A-2-7 | 0 | 0 | 0 | 0
| 8 | A-4 | 0 | 0 | 0 | 8
| 9 | A-5 | 0 | 0 | 0 | 0
| 10 | A-6 | 10 | 10 | 0 | 0
| 11 | A-7-5 | 0 | 0 | 0 | 0
| 12 | A-7-6 | 0 | 0 | 0 | 0
|  | resultado | 10 | 10 | 6 | 8

## Rua Baltazar de Bem
Lote: |  | 02
Rua: |  | Baltazar de Bem
Km |  |  | 0+009 | 0+057 | 0+108 | 0+157 | 0+157 | 0+210 | 0+263 | 0+316 | 0+366 | 0+416 | 0+462
ST |  |  | 01 | 03 | 05 | 07 | 07 | 09 | 11 | 13 | 15 | 17 | 19
Amostra |  |  | 01 | 01 | 01 | 01 | 02 | 01 | 01 | 01 | 01 | 01 | 01
Profundidade (m) |  |  | 0,40 a 1,40 | 0,40 a 1,40 | 0,40 a 1,40 | 0,40 a 0,60 | 0,60 a 1,40 | 0,40 a 1,40 | 0,40 a 1,40 | 0,40 a 1,40 | 0,40 a 1,40 | 0,40 a 1,40 | 0,40 a 1,40
GRANULOMETRIA | Peneira | mm | % PASSANTE |  |  |  |  | % PASSANTE |  |  |  |  | % PASSANTE
| 1 1/2" | 38,1 | [5 empty] | 100
| 1" | 25,4 |  | 100 |  |  |  | 94.1 | 100 | 100
| 3/4 " | 19,1 |  | 98.9 |  |  |  | 92.5 | 98.5 | 98.6 | 100 | 100 | 100
| 1/2 " | 12,7 | 100 | 98.5 |  | 100 | 100 | 90 | 97.6 | 97.5 | 99.4 | 99 | 99.4
| 3/8 " | 9,52 | 99.9 | 98.3 | 100 | 99.6 | 99.8 | 88.1 | 96.1 | 96.3 | 99.2 | 98.5 | 99.2
| nº 4 | 4,76 | 99.5 | 96 | 98.7 | 98.5 | 99.2 | 82 | 83.6 | 91.4 | 94.9 | 94.2 | 97.5
| nº 10 | 2,00 | 97.3 | 83.3 | 91 | 96.6 | 95.7 | 70.1 | 65.3 | 84 | 85.2 | 80.5 | 92.5
| nº 40 | 0,420 | 53.1 | 66.7 | 77.8 | 80.5 | 77.8 | 53.7 | 38.2 | 56.7 | 57.5 | 52 | 72.8
| nº 50 | 0,297
| nº 80 | 0,250 | 39.2 | 58.2 | 72.7 | 69.1 | 57.7 | 41 | 30.1 | 41.9 | 50.3 | 40.5 | 58.7
| nº 100 | 0,149
| nº 200 | 0,074 | 32.1 | 51.5 | 67.4 | 59.5 | 41.2 | 33 | 24.7 | 30.7 | 46.3 | 33 | 46.2
FÍSICO | LL |  | 27 | 46 | 45 | 33 | 36 | 47 | 31 | 23 | 37 | 29 | 38
| LP |  | 20 | 26 | 22 | 19 | 22 | 30 | 18 | 17 | 16 | 19 | 21
| IP |  | 7 | 20 | 23 | 14 | 14 | 17 | 13 | 6 | 21 | 10 | 17
| IG |  | 0 | 7 | 12 | 6 | 2 | 1 | 0 | 0 | 6 | 0 | 4
| H.R.B. |  | A-2-4 | A-7-6 | A-7-6 | A-6 | A-6 | A-2-7 | A-2-6 | A-2-4 | A-6 | A-2-4 | A-6
| IC |  | 2.114286 | 1.135 | 1.108696 | 0.85 | 1.064286 | 1.570588 | 1.4 | 2 | 0.8 | 2.2 | 0.8
| Consistência |  | dura | dura | dura | rija | dura | dura | dura | dura | rija | dura | rija
CBR | Energ. Aplicada |  | normal | normal | normal | normal | normal | normal | normal | normal | normal | normal | normal
| Dens. Max Seca |  | 1.83 | 1.584 | 1.558 | 1.7 | 1.7 | 1.55 | 1.845 | 1.905 | 1.888 | 1.852 | 1.675
| Umidade Ótima % |  | 12.5 | 18.1 | 23.2 | 18.2 | 18.1 | 22.6 | 13.4 | 12.6 | 17 | 12.7 | 16.2
| Expansão % |  | 0.2 | 1.7 | 0.3 | 0.2 | 1.8 | 0.2 | 0.2 | 0.2 | 0.2 | 0.3 | 1
| I.S.C % |  | 6.4 | 6.5 | 7.4 | 8.2 | 10.5 | 6.7 | 5 | 3.8 | 15.5 | 14.4 | 8.2
| I.S. |  | 13,2 | 7,2 | 6,2 | 8,6 | 12,7 | 12,3 | 12,5 | 11,9 | 12,2 | 17,2 | 10,1
UMIDADES |  |  | 12.2 | 23.3 | 19.5 | 21.1 | 21.1 | 20.3 | 12.7 | 11.3 | 20.4 | 7 | 24.4
Profundidade (m) |  |  | 0,40 a 0,50 | 0,40 a 0,50 | 0,40 a 0,50 | 0,40 a 0,50 |  | 0,40 a 0,50 | 0,40 a 0,50 | 0,40 a 0,50 | 0,40 a 0,50 | 0,40 a 0,50 | 0,40 a 0,50
DENSIDADE IN SITU | Peso frasco + areia (gf) |  | 5.805 | 5.805 | 5.805 | 5.805 |  | 5.805 | 5.805 | 5.805 | 5.805 | 5.805 | 5.805
| Peso frasco + areia restante (gf) |  | 4.29 | 4.19 | 4.2603 | 4.195 |  | 4.29 | 4.1751 | 4.028 | 4.115 | 3.748 | 4
| Peso da areia deslocada (gf) |  | 1.515 | 1.615 | 1.5447 | 1.61 |  | 1.515 | 1.6299 | 1.777 | 1.69 | 2.057 | 1.805
| Peso da areia na cavidade (gf) |  | 1.044 | 1.144 | 1.0737 | 1.139 |  | 1.044 | 1.1589 | 1.306 | 1.219 | 1.586 | 1.334
| Volume do furo (cm³) |  | 0.7814371 | 0.8562874 | 0.8036677 | 0.8525449 |  | 0.7814371 | 0.8674401 | 0.9775449 | 0.9124251 | 1.187126 | 0.998503
| Peso do solo úmido |  | 1.455 | 1.29 | 1.245 | 1.475 |  | 1.115 | 1.465 | 1.48 | 1.65 | 1.9 | 1.648
| Densidade do solo úmido (gf/cm³) |  | 1.861954 | 1.506503 | 1.549148 | 1.730114 |  | 1.426858 | 1.688877 | 1.513997 | 1.808368 | 1.600504 | 1.650471
| Umidade (%) |  | 12.2 | 23.3 | 19.5 | 21.1 |  | 20.3 | 12.7 | 11.3 | 20.4 | 7 | 24.4
| Densidade do solo seco (gf/cm³) |  | 1.659496 | 1.22182 | 1.296358 | 1.428666 |  | 1.186083 | 1.49856 | 1.360285 | 1.501966 | 1.495799 | 1.326745
| Grau de Compactação |  | 90.68282 | 77.13507 | 83.20655 | 84.03916 |  | 76.5215 | 81.22278 | 71.40602 | 79.5533 | 80.76666 | 79.20866
Profundidade (m) |  |  | 1.1 | 1.1 | 1.1 |  | 1.1 | 1.1 | 1.1 | 1.1 | 1.1 | 1.1 | 1.1
Umidade natural % |  |  | 12.2 | 24 | 22 |  | 19.5 | 25.5 | 19.6 | 22.8 | 20.9 | 18.3 | 37.2
| indice | Class HRB | A | B | C | D | E | F | G | H | I | J | K | L | M | N | O
| 1 | A-1a | 0 | 0 | 0 | 0 | 0 | 0 | 0 | 0 | 0 | 0 | 0 | 1 | 1 | 1 | 1
| 2 | A-1b | 0 | 0 | 0 | 0 | 0 | 0 | 0 | 0 | 0 | 0 | 0 | 2 | 2 | 2 | 2
| 3 | A-3 | 0 | 0 | 0 | 0 | 0 | 0 | 0 | 0 | 0 | 0 | 0 | 0 | 0 | 0 | 0
| 4 | A-2-4 | 4 | 0 | 0 | 0 | 0 | 0 | 0 | 4 | 0 | 4 | 0 | 4 | 4 | 4 | 4
| 5 | A-2-5 | 0 | 0 | 0 | 0 | 0 | 0 | 0 | 0 | 0 | 0 | 0 | 0 | 0 | 0 | 0
| 6 | A-2-6 | 0 | 0 | 0 | 0 | 0 | 0 | 6 | 0 | 0 | 0 | 0 | 0 | 0 | 0 | 0
| 7 | A-2-7 | 0 | 0 | 0 | 0 | 0 | 7 | 0 | 0 | 0 | 0 | 0 | 0 | 0 | 0 | 0
| 8 | A-4 | 0 | 0 | 0 | 0 | 0 | 0 | 0 | 0 | 0 | 0 | 0 | 0 | 0 | 0 | 0
| 9 | A-5 | 0 | 0 | 0 | 0 | 0 | 0 | 0 | 0 | 0 | 0 | 0 | 0 | 0 | 0 | 0
| 10 | A-6 | 0 | 0 | 0 | 10 | 10 | 0 | 0 | 0 | 10 | 0 | 10 | 0 | 0 | 0 | 0
| 11 | A-7-5 | 0 | 0 | 0 | 0 | 0 | 0 | 0 | 0 | 0 | 0 | 0 | 0 | 0 | 0 | 0
| 12 | A-7-6 | 0 | 12 | 12 | 0 | 0 | 0 | 0 | 0 | 0 | 0 | 0 | 0 | 0 | 0 | 0
|  | resultado | 4 | 12 | 12 | 10 | 10 | 7 | 6 | 4 | 10 | 4 | 10 | 7 | 7 | 7 | 7