## Densidade
Peso da areia no cone: | 0.471
Densidade da areia: | 1.336

## Beco do Sorriso
Lote: |  | 03
Rua: |  | Beco do Sorriso
Km |  |  | 0+011 | 0+068 | 0+119 | 0+171 | 0+220 | 0+269 | 0+320
ST |  |  | 01 | 03 | 05 | 07 | 09 | 11 | 13
Amostra |  |  | 01 | 01 | 01 | 01 | 01 | 01 | 01
Profundidade (m) |  |  | 0,40 a 1,40 | 0,40 a 1,40 | 0,40 a 1,40 | 0,40 a 0,60 | 0,60 a 1,40 | 0,40 a 1,40 | 0,40 a 1,40
GRANULOMETRIA | Peneira | mm | % PASSANTE |  |  |  |  | % PASSANTE |  |  |  |  | % PASSANTE
| 1 1/2" | 38,1
| 1" | 25,4 |  |  |  | 100
| 3/4 " | 19,1 |  |  | 100 | 98.9
| 1/2 " | 12,7 |  |  | 97.9 | 96.5 | 100 | 100
| 3/8 " | 9,52 | 100 | 100 | 97.6 | 95.5 | 99.5 | 99.9 | 100
| nº 4 | 4,76 | 97.3 | 99.3 | 92.3 | 89.3 | 94.6 | 98.8 | 99.6
| nº 10 | 2,00 | 78.6 | 86.5 | 74.6 | 70.9 | 78.6 | 89.6 | 81.7
| nº 40 | 0,420 | 39.7 | 48.6 | 41.1 | 31.6 | 49.1 | 51.4 | 53.8
| nº 50 | 0,297
| nº 80 | 0,250 | 24.6 | 35.8 | 29 | 15 | 34.3 | 39.4 | 46
| nº 100 | 0,149
| nº 200 | 0,074 | 16.4 | 27.6 | 22.9 | 8.4 | 23 | 31.2 | 39.6
FÍSICO | LL |  | 24 | 18 | 26 | 19 | 24 | 30 | 32
| LP |  | 19 | 13 | 15 | 17 | 14 | 13 | 18
| IP |  | 5 | 5 | 11 | 2 | 10 | 17 | 13
| IG |  | 0 | 0 | 0 | 0 | 0 | 1 | 2
| H.R.B. |  | A-2-4 | A-2-4 | A-2-6 | A-2-4 | A-2-4 | A-2-6 | A-6
| IC |  | 3.22 | 1.5 | 1.427273 | 6.35 | 1.38 | 0.7352941 | 1.4
| Consistência |  | dura | dura | dura | dura | dura | média | dura
CBR | Energ. Aplicada |  | normal | normal | normal | normal | normal | normal | normal
| Dens. Max Seca |  | 1.836 | 1.975 | 1.912 | 1.888 | 1.885 | 1.815 | 1.84
| Umidade Ótima % |  | 10.9 | 8.6 | 10.6 | 6.8 | 10.8 | 12.2 | 13
| Expansão % |  | 0.4 | 0.1 | 0.1 | 0.3 | 0 | 0.6 | 0
| I.S.C % |  | 20.5 | 14.9 | 12 | 27 | 12 | 10 | 4.3
| I.S. |  | 20,2 | 17,4 | 16 | 23,5 | 16 | 14 | 9,6
UMIDADES |  |  | 7.9 | 10.5 | 10.3 | 6.3 | 10.2 | 17.5 | 14.2
Profundidade (m) |  |  | 0,40 a 0,50 | 0,40 a 0,50 | 0,40 a 0,50 | 0,40 a 0,50 | 0,40 a 0,50 | 0,40 a 0,50 | 0,40 a 0,50
DENSIDADE IN SITU | Peso frasco + areia (gf) |  | 5.805 | 5.805 | 5.805 | 5.805 | 5.805 | 5.805 | 5.805
| Peso frasco + areia restante (gf) |  | 4.205 | 4.2 | 4.065 | 3.965 | 4.065 | 4.18 | 4.11
| Peso da areia deslocada (gf) |  | 1.6 | 1.605 | 1.74 | 1.84 | 1.74 | 1.625 | 1.695
| Peso da areia na cavidade (gf) |  | 1.129 | 1.134 | 1.269 | 1.369 | 1.269 | 1.154 | 1.224
| Volume do furo (cm³) |  | 0.8450599 | 0.8488024 | 0.9498503 | 1.024701 | 0.9498503 | 0.8637725 | 0.9161677
| Peso do solo úmido |  | 1.67 | 1.602 | 1.375 | 1.155 | 1.74 | 1.19 | 1.575
| Densidade do solo úmido (gf/cm³) |  | 1.976191 | 1.887365 | 1.447597 | 1.127159 | 1.831868 | 1.377678 | 1.719118
| Umidade (%) |  | 7.9 | 10.5 | 10.3 | 6.3 | 10.2 | 17.5 | 14.2
| Densidade do solo seco (gf/cm³) |  | 1.831503 | 1.708023 | 1.312418 | 1.060356 | 1.662312 | 1.172492 | 1.505357
| Grau de Compactação |  | 99.75504 | 86.48216 | 68.64108 | 56.16293 | 88.1863 | 64.60009 | 81.81288
Profundidade (m) |  |  | 1.1 | 1.1 | 1.1 | 1.1 | 1.1 | 1.1 | 1.1
Umidade natural % |  |  | 8.5 | 11 | 8.2 | 10 | 11.9 | 15.5 | 12.6
| indice | Class HRB | A | B | C | D | E | F | G | H | I | J
| 1 | A-1a | 0 | 0 | 0 | 0 | 0 | 0 | 0 | 1 | 1 | 1
| 2 | A-1b | 2 | 0 | 0 | 2 | 0 | 0 | 0 | 2 | 2 | 2
| 3 | A-3 | 0 | 0 | 0 | 0 | 0 | 0 | 0 | 0 | 0 | 0
| 4 | A-2-4 | 4 | 4 | 0 | 4 | 4 | 0 | 0 | 4 | 4 | 4
| 5 | A-2-5 | 0 | 0 | 0 | 0 | 0 | 0 | 0 | 0 | 0 | 0
| 6 | A-2-6 | 0 | 0 | 6 | 0 | 0 | 6 | 0 | 0 | 0 | 0
| 7 | A-2-7 | 0 | 0 | 0 | 0 | 0 | 0 | 0 | 0 | 0 | 0
| 8 | A-4 | 0 | 0 | 0 | 0 | 0 | 0 | 0 | 0 | 0 | 0
| 9 | A-5 | 0 | 0 | 0 | 0 | 0 | 0 | 0 | 0 | 0 | 0
| 10 | A-6 | 0 | 0 | 0 | 0 | 0 | 0 | 10 | 0 | 0 | 0
| 11 | A-7-5 | 0 | 0 | 0 | 0 | 0 | 0 | 0 | 0 | 0 | 0
| 12 | A-7-6 | 0 | 0 | 0 | 0 | 0 | 0 | 0 | 0 | 0 | 0
|  | resultado | 6 | 4 | 6 | 6 | 4 | 6 | 10 | 7 | 7 | 7

## Calçadão da Rua Chico Pedro
Lote: |  | 03
Rua: |  | Calçadão da Rua Chico Pedro
Km |  |  | 0+012 | 0+033 | 0+054
ST |  |  | 01 | 02 | 03
Amostra |  |  | 01 | 01 | 01
Profundidade (m) |  |  | 0,40 a 1,10 | 0,40 a 1,10 | 0,40 a 1,10
GRANULOMETRIA | Peneira | mm |  | % PASSANTE
| 1 1/2" | 38,1
| 1" | 25,4 |  | 100
| 3/4 " | 19,1 | 100 | 99.2 | 100
| 1/2 " | 12,7 | 99.6 | 98.1 | 99.6
| 3/8 " | 9,52 | 99.6 | 97.3 | 99.3
| nº 4 | 4,76 | 99 | 95.1 | 98.1
| nº 10 | 2,00 | 91.5 | 78.5 | 93.4
| nº 40 | 0,420 | 57.5 | 41.1 | 61.8
| nº 50 | 0,297
| nº 80 | 0,250 | 43.4 | 25.3 | 46.7
| nº 100 | 0,149
| nº 200 | 0,074 | 35 | 15.9 | 37.2
FÍSICO | LL |  | 23 | 18 | 17
| LP |  | 17 | 15 | 13
| IP |  | 6 | 3 | 4
| IG |  | 0 | 0 | 0
| H.R.B. |  | A-2-4 | A-2-4 | A-4
| IC |  | 1.316667 | 1.233333 | 0.55
| Consistência |  | dura | dura | média
CBR | Energ. Aplicada |  | normal | normal | normal
| Dens. Max Seca |  | 1.927 | 1.91 | 1.95
| Umidade Ótima % |  | 10.4 | 8.4 | 9.5
| Expansão % |  | 0.2 | 0.1 | 0.1
| I.S.C % |  | 5.6 | 9 | 29
| I.S. |  | 12.8 | 14.5 | 24.5
UMIDADES |  |  | 15.1 | 14.3 | 14.8
Profundidade (m) |  |  | 0,40 a 0,50 | 0,40 a 0,50 | 0,40 a 0,50
DENSIDADE IN SITU | Peso frasco + areia (gf) |  | 5.805 | 5.805 | 5.805
| Peso frasco + areia restante (gf) |  | 4.073 | 4.005 | 3.61
| Peso da areia deslocada (gf) |  | 1.732 | 1.8 | 2.195
| Peso da areia na cavidade (gf) |  | 1.261 | 1.329 | 1.724
| Volume do furo (cm³) |  | 0.9438623 | 0.9947605 | 1.290419
| Peso do solo úmido |  | 1.475 | 1.565 | 1.533
| Densidade do solo úmido (gf/cm³) |  | 1.562728 | 1.573243 | 1.187986
| Umidade (%) |  | 15.1 | 14.3 | 14.8
| Densidade do solo seco (gf/cm³) |  | 1.357713 | 1.376416 | 1.034831
| Grau de Compactação |  | 70.45736 | 72.06364 | 53.06826
Profundidade (m) |  |  | 1.1 | 1.1 | 1.1
Umidade natural % |  |  | 18.9 | 18.5 | 13.8
| indice | Class HRB | A | B | C
| 1 | A-1a | 0 | 0 | 0
| 2 | A-1b | 0 | 2 | 0
| 3 | A-3 | 0 | 0 | 0
| 4 | A-2-4 | 4 | 4 | 0
| 5 | A-2-5 | 0 | 0 | 0
| 6 | A-2-6 | 0 | 0 | 0
| 7 | A-2-7 | 0 | 0 | 0
| 8 | A-4 | 0 | 0 | 8
| 9 | A-5 | 0 | 0 | 0
| 10 | A-6 | 0 | 0 | 0
| 11 | A-7-5 | 0 | 0 | 0
| 12 | A-7-6 | 0 | 0 | 0
|  | resultado | 4 | 6 | 8

## Calçadão do Beco 3 da Curupaiti
Lote: |  | 03
Rua: |  | Calçadão do Beco 3 da Rua Curupaiti
Km |  |  | 0+008 | 0+020 | 0+049
ST |  |  | 01 | 02 | 03
Amostra |  |  | 01 | 01 | 01
Profundidade (m) |  |  | 0,90 a 1,40 | 0,90 a 1,40 | 0,90 a 1,40
GRANULOMETRIA | Peneira | mm |  | % PASSANTE
| 1 1/2" | 38,1
| 1" | 25,4 | 100 | 100 | 100
| 3/4 " | 19,1 | 97.9 | 98.3 | 99.6
| 1/2 " | 12,7 | 96.9 | 90.5 | 99
| 3/8 " | 9,52 | 95.4 | 87.5 | 97.9
| nº 4 | 4,76 | 92.2 | 77.5 | 93.9
| nº 10 | 2,00 | 75.7 | 61.1 | 80.1
| nº 40 | 0,420 | 44.2 | 37.3 | 51.7
| nº 50 | 0,297
| nº 80 | 0,250 | 29.9 | 21.7 | 39.4
| nº 100 | 0,149
| nº 200 | 0,074 | 22.5 | 16.8 | 30.5
FÍSICO | LL |  | 20 | 18 | 19
| LP |  | 15 | 13 | 13
| IP |  | 5 | 5 | 6
| IG |  | 0 | 0 | 0
| H.R.B. |  | A-2-4 | A-2-4 | A-2-4
| IC |  | 2.04 | 2.4 | 0.9166667
| Consistência |  | dura | dura | rija
CBR | Energ. Aplicada |  | normal | normal | normal
| Dens. Max Seca |  | 1.97 | 1.98 | 1.97
| Umidade Ótima % |  | 9 | 9 | 8.1
| Expansão % |  | 0 | 0 | 1.7
| I.S.C % |  | 9.3 | 14 | 7.1
| I.S. |  | 14.6 | 17 | 13.5
UMIDADES |  |  | 9.8 | 6 | 13.5
Profundidade (m) |  |  | 0,40 a 0,50 | 0,40 a 0,50 | 0,40 a 0,50
DENSIDADE IN SITU | Peso frasco + areia (gf) |  | 5.805 | 5.805 | 5.805
| Peso frasco + areia restante (gf) |  | 4.205 | 4.295 | 4.15
| Peso da areia deslocada (gf) |  | 1.6 | 1.51 | 1.655
| Peso da areia na cavidade (gf) |  | 1.129 | 1.039 | 1.184
| Volume do furo (cm³) |  | 0.8450599 | 0.7776946 | 0.8862275
| Peso do solo úmido |  | 1.611 | 1.633 | 1.797
| Densidade do solo úmido (gf/cm³) |  | 1.906374 | 2.099796 | 2.027696
| Umidade (%) |  | 9.8 | 6 | 13.5
| Densidade do solo seco (gf/cm³) |  | 1.736224 | 1.98094 | 1.786516
| Grau de Compactação |  | 88.13319 | 100.0475 | 90.6861
Profundidade (m) |  |  | 1.1 | 1.1 | 1.1
Umidade natural % |  |  | 17.1 | 16.5 | 12.5
| indice | Class HRB | A | B | C
| 1 | A-1a | 0 | 0 | 0
| 2 | A-1b | 0 | 0 | 0
| 3 | A-3 | 0 | 0 | 0
| 4 | A-2-4 | 4 | 4 | 4
| 5 | A-2-5 | 0 | 0 | 0
| 6 | A-2-6 | 0 | 0 | 0
| 7 | A-2-7 | 0 | 0 | 0
| 8 | A-4 | 0 | 0 | 0
| 9 | A-5 | 0 | 0 | 0
| 10 | A-6 | 0 | 0 | 0
| 11 | A-7-5 | 0 | 0 | 0
| 12 | A-7-6 | 0 | 0 | 0
|  | resultado | 4 | 4 | 4

## Rua Waldemar Gonçalves Pires
Lote: |  | 03
Rua: |  | Waldemar Gonçalves Pires
Km |  |  | 0+016 | 0+066 | 0+108
ST |  |  | 01 | 03 | 05
Amostra |  |  | 01 | 01 | 01
Profundidade (m) |  |  | 0,40 a 1,40 | 0,40 a 1,40 | 0,00 a 0,90
GRANULOMETRIA | Peneira | mm |  | % PASSANTE
| 1 1/2" | 38,1
| 1" | 25,4 |  | 100
| 3/4 " | 19,1 | 100 | 99.5 | 100
| 1/2 " | 12,7 | 95.9 | 99.5 | 98.2
| 3/8 " | 9,52 | 93.3 | 99 | 96.7
| nº 4 | 4,76 | 87.1 | 97.5 | 95.3
| nº 10 | 2,00 | 68.7 | 86.7 | 83.8
| nº 40 | 0,420 | 35 | 66 | 43.8
| nº 50 | 0,297
| nº 80 | 0,250 | 22 | 56.4 | 24.8
| nº 100 | 0,149
| nº 200 | 0,074 | 15.3 | 44.4 | 16.7
FÍSICO | LL |  | 18 | 26 | 25
| LP |  | 13 | 13 | 17
| IP |  | 5 | 13 | 8
| IG |  | 5 | 3 | 0
| H.R.B. |  | A-2-4 | A-6 | A-2-4
| IC |  | 2.76 | 0.4923077 | 0.675
| Consistência |  | dura | mole | média
CBR | Energ. Aplicada |  | normal | normal | normal
| Dens. Max Seca |  | 1.952 | 1.787 | 1.75
| Umidade Ótima % |  | 9.8 | 14.5 | 14.4
| Expansão % |  | 0.1 | 0.1 | 0.1
| I.S.C % |  | 7.1 | 9.9 | 11.5
| I.S. |  | 13.5 | 11.1 | 15.7
UMIDADES |  |  | 4.2 | 19.6 | 19.6
Profundidade (m) |  |  | 0,40 a 0,50 | 0,40 a 0,50 | 0,40 a 0,50
DENSIDADE IN SITU | Peso frasco + areia (gf) |  | 5.805 | 5.805 | 5.805
| Peso frasco + areia restante (gf) |  | 3.827 | 4.115 | 4.16
| Peso da areia deslocada (gf) |  | 1.978 | 1.69 | 1.645
| Peso da areia na cavidade (gf) |  | 1.507 | 1.219 | 1.174
| Volume do furo (cm³) |  | 1.127994 | 0.9124251 | 0.8787425
| Peso do solo úmido |  | 1.6 | 1.225 | 1.645
| Densidade do solo úmido (gf/cm³) |  | 1.418447 | 1.342576 | 1.871993
| Umidade (%) |  | 4.2 | 19.6 | 19.6
| Densidade do solo seco (gf/cm³) |  | 1.361274 | 1.122555 | 1.565212
| Grau de Compactação |  | 69.73738 | 62.81786 | 89.44067
Profundidade (m) |  |  | 1.1 | 1.1 | 1.1
Umidade natural % |  |  | 12.2 | 13.7 | 14.4
| indice | Class HRB | A | B | C
| 1 | A-1a | 0 | 0 | 0
| 2 | A-1b | 0 | 0 | 0
| 3 | A-3 | 0 | 0 | 0
| 4 | A-2-4 | 4 | 0 | 4
| 5 | A-2-5 | 0 | 0 | 0
| 6 | A-2-6 | 0 | 0 | 0
| 7 | A-2-7 | 0 | 0 | 0
| 8 | A-4 | 0 | 0 | 0
| 9 | A-5 | 0 | 0 | 0
| 10 | A-6 | 0 | 10 | 0
| 11 | A-7-5 | 0 | 0 | 0
| 12 | A-7-6 | 0 | 0 | 0
|  | resultado | 4 | 10 | 4

## Calçadão Acesso Otávio de Souza
Lote: |  | 03
Rua: |  | Calçadão no Acesso da Rua Otávio de Souza
Km |  |  | 0+008 | 0+059 | 0+104
ST |  |  | 01 | 03 | 05
Amostra |  |  | 01 | 01 | 01
Profundidade (m) |  |  | 0,40 a 1,40 | 0,40 a 1,40 | 0,40 a 1,40
GRANULOMETRIA | Peneira | mm |  | % PASSANTE
| 1 1/2" | 38,1
| 1" | 25,4 | 100
| 3/4 " | 19,1 | 98.4 |  | 100
| 1/2 " | 12,7 | 97 | 100 | 98.5
| 3/8 " | 9,52 | 96.4 | 99.9 | 98
| nº 4 | 4,76 | 94.4 | 99.4 | 96.5
| nº 10 | 2,00 | 81.7 | 84.9 | 78.1
| nº 40 | 0,420 | 42.9 | 61.3 | 51.5
| nº 50 | 0,297
| nº 80 | 0,250 | 24.4 | 53.8 | 43.6
| nº 100 | 0,149
| nº 200 | 0,074 | 16.6 | 48.3 | 37.3
FÍSICO | LL |  | 19 | 35 | 31
| LP |  | 15 | 16 | 16
| IP |  | 4 | 19 | 15
| IG |  | 0 | 6 | 1
| H.R.B. |  | A-2-4 | A-6 | A-6
| IC |  | 1.325 | 0.7894737 | 0.9333333
| Consistência |  | dura | rija | rija
CBR | Energ. Aplicada |  | normal | normal | normal
| Dens. Max Seca |  | 1.905 | 1.76 | 1.835
| Umidade Ótima % |  | 10.6 | 14.8 | 12.8
| Expansão % |  | 0 | 0.1 | 0.1
| I.S.C % |  | 18.5 | 12 | 9.8
| I.S. |  | 19,2 | 10,5 | 12,9
UMIDADES |  |  | 13.7 | 20 | 17
Profundidade (m) |  |  | 0,40 a 0,50 | 0,40 a 0,50 | 0,40 a 0,50
DENSIDADE IN SITU | Peso frasco + areia (gf) |  | 5.805 | 5.805 | 5.805
| Peso frasco + areia restante (gf) |  | 4.26 | 4.07 | 4.095
| Peso da areia deslocada (gf) |  | 1.545 | 1.735 | 1.71
| Peso da areia na cavidade (gf) |  | 1.074 | 1.264 | 1.239
| Volume do furo (cm³) |  | 0.8038922 | 0.9461078 | 0.9273952
| Peso do solo úmido |  | 1.422 | 1.62 | 1.51
| Densidade do solo úmido (gf/cm³) |  | 1.768894 | 1.712278 | 1.628216
| Umidade (%) |  | 13.7 | 20 | 17
| Densidade do solo seco (gf/cm³) |  | 1.555755 | 1.426899 | 1.391638
| Grau de Compactação |  | 81.66695 | 81.07379 | 75.83858
Profundidade (m) |  |  | 1.1 | 1.1 | 1.1
Umidade natural % |  |  | 12.2 | 13.5 | 14.6
| indice | Class HRB | A | B | C
| 1 | A-1a | 0 | 0 | 0
| 2 | A-1b | 0 | 0 | 0
| 3 | A-3 | 0 | 0 | 0
| 4 | A-2-4 | 4 | 0 | 0
| 5 | A-2-5 | 0 | 0 | 0
| 6 | A-2-6 | 0 | 0 | 0
| 7 | A-2-7 | 0 | 0 | 0
| 8 | A-4 | 0 | 0 | 0
| 9 | A-5 | 0 | 0 | 0
| 10 | A-6 | 0 | 10 | 10
| 11 | A-7-5 | 0 | 0 | 0
| 12 | A-7-6 | 0 | 0 | 0
|  | resultado | 4 | 10 | 10

## Calçadão no Acesso 100
Lote: |  | 03
Rua: |  | Calçadão no Acesso 100
Km |  |  | 0+012 | 0+060 | 0+098
ST |  |  | 01 | 03 | 05
Amostra |  |  | 01 | 01 | 01
Profundidade (m) |  |  | 0,40 a 1,40 | 0,40 a 1,40 | 0,40 a 1,40
GRANULOMETRIA | Peneira | mm |  | % PASSANTE
| 1 1/2" | 38,1 | 100 | 100
| 1" | 25,4 | 92.4 | 97.5 | 100
| 3/4 " | 19,1 | 90.4 | 94.8 | 98.2
| 1/2 " | 12,7 | 87.9 | 92.4 | 97.6
| 3/8 " | 9,52 | 87.2 | 91.2 | 97.4
| nº 4 | 4,76 | 85.6 | 85.6 | 87.5
| nº 10 | 2,00 | 68.5 | 71.1 | 71.6
| nº 40 | 0,420 | 46.5 | 43.1 | 50.4
| nº 50 | 0,297
| nº 80 | 0,250 | 34.2 | 29.1 | 41.1
| nº 100 | 0,149
| nº 200 | 0,074 | 26.5 | 22.3 | 35
FÍSICO | LL |  | 30 | 26 | 32
| LP |  | 20 | 17 | 17
| IP |  | 10 | 9 | 15
| IG |  | 0 | 0 | 1
| H.R.B. |  | A-2-4 | A-2-4 | A-2-6
| IC |  | 1.63 | 1.877778 | 1.053333
| Consistência |  | dura | dura | dura
CBR | Energ. Aplicada |  | normal | normal | normal
| Dens. Max Seca |  | 1.85 | 1.885 | 1.793
| Umidade Ótima % |  | 11.1 | 11 | 13.8
| Expansão % |  | 0.1 | 0.1 | 0.2
| I.S.C % |  | 14.6 | 13 | 9
| I.S. |  | 17,3 | 16,5 | 13,5
UMIDADES |  |  | 13.7 | 9.1 | 16.2
Profundidade (m) |  |  | 0,40 a 0,50 | 0,40 a 0,50 | 0,40 a 0,50
DENSIDADE IN SITU | Peso frasco + areia (gf) |  | 5.805 | 5.805 | 5.805
| Peso frasco + areia restante (gf) |  | 4.17 | 4.25 | 4.17
| Peso da areia deslocada (gf) |  | 1.635 | 1.555 | 1.635
| Peso da areia na cavidade (gf) |  | 1.164 | 1.084 | 1.164
| Volume do furo (cm³) |  | 0.8712575 | 0.8113772 | 0.8712575
| Peso do solo úmido |  | 1.546 | 1.642 | 1.536
| Densidade do solo úmido (gf/cm³) |  | 1.774447 | 2.02372 | 1.762969
| Umidade (%) |  | 13.7 | 9.1 | 16.2
| Densidade do solo seco (gf/cm³) |  | 1.560639 | 1.854922 | 1.517185
| Grau de Compactação |  | 84.35887 | 98.40433 | 84.61713
Profundidade (m) |  |  | 1.1 | 1.1 | 1.1
Umidade natural % |  |  | 16 | 13.7 | 18.6
| indice | Class HRB | A | B | C
| 1 | A-1a | 0 | 0 | 0
| 2 | A-1b | 0 | 0 | 0
| 3 | A-3 | 0 | 0 | 0
| 4 | A-2-4 | 4 | 4 | 0
| 5 | A-2-5 | 0 | 0 | 0
| 6 | A-2-6 | 0 | 0 | 6
| 7 | A-2-7 | 0 | 0 | 0
| 8 | A-4 | 0 | 0 | 0
| 9 | A-5 | 0 | 0 | 0
| 10 | A-6 | 0 | 0 | 0
| 11 | A-7-5 | 0 | 0 | 0
| 12 | A-7-6 | 0 | 0 | 0
|  | resultado | 4 | 4 | 6

## Calçadão no Beco da Cel Timóteo
Lote: |  | 03
Rua: |  | Calçadão no Beco da Rua Coronel Timóteo
Km |  |  | 0+013 | 0+038 | 0+059
ST |  |  | 01 | 02 | 03
Amostra |  |  | 01 | 01 | 01
Profundidade (m) |  |  | 0,40 a 1,10 | 0,40 a 1,10 | 0,40 a 1,10
GRANULOMETRIA | Peneira | mm |  | % PASSANTE
| 1 1/2" | 38,1 |  | 100
| 1" | 25,4 |  | 96,4 | 100
| 3/4 " | 19,1 | 100 | 96.4 | 96.4
| 1/2 " | 12,7 | 99.2 | 93.8 | 90.2
| 3/8 " | 9,52 | 98.3 | 92 | 86.6
| nº 4 | 4,76 | 95.4 | 88.8 | 80.2
| nº 10 | 2,00 | 82.1 | 79.2 | 72.3
| nº 40 | 0,420 | 56.4 | 53.2 | 43
| nº 50 | 0,297
| nº 80 | 0,250 | 43.1 | 33.2 | 21.3
| nº 100 | 0,149
| nº 200 | 0,074 | 33.6 | 25.4 | 12.9
FÍSICO | LL |  | 24 | 21 | 19
| LP |  | 17 | 12 | 16
| IP |  | 7 | 9 | 3
| IG |  | 0 | 0 | 3
| H.R.B. |  | A-2-4 | A-2-4 | A-2-4
| IC |  | 1.728571 | 0.3 | 1.233333
| Consistência |  | dura | mole | dura
CBR | Energ. Aplicada |  | normal | normal | normal
| Dens. Max Seca |  | 1.885 | 1.96 | 1.865
| Umidade Ótima % |  | 11 | 10.1 | 11
| Expansão % |  | 0.1 | 0.1 | 0
| I.S.C % |  | 10.6 | 11.3 | 14.6
| I.S. |  | 15,3 | 15,6 | 17,3
UMIDADES |  |  | 11.9 | 18.3 | 15.3
Profundidade (m) |  |  | 0,40 a 0,50 | 0,40 a 0,50 | 0,40 a 0,50
DENSIDADE IN SITU | Peso frasco + areia (gf) |  | 5.805 | 5.805 | 5.805
| Peso frasco + areia restante (gf) |  | 3.9 | 3.821 | 3.88
| Peso da areia deslocada (gf) |  | 1.905 | 1.984 | 1.925
| Peso da areia na cavidade (gf) |  | 1.434 | 1.513 | 1.454
| Volume do furo (cm³) |  | 1.073353 | 1.132485 | 1.088323
| Peso do solo úmido |  | 1.852 | 1.865 | 1.795
| Densidade do solo úmido (gf/cm³) |  | 1.725434 | 1.646821 | 1.649326
| Umidade (%) |  | 11.9 | 18.3 | 15.3
| Densidade do solo seco (gf/cm³) |  | 1.541943 | 1.392072 | 1.430465
| Grau de Compactação |  | 81.80067 | 71.02407 | 76.70053
Profundidade (m) |  |  | 1.1 | 1.1 | 1.1
Umidade natural % |  |  | 18 | 17.4 | 17.6
| indice | Class HRB | A | B | C
| 1 | A-1a | 0 | 0 | 0
| 2 | A-1b | 0 | 0 | 0
| 3 | A-3 | 0 | 0 | 0
| 4 | A-2-4 | 4 | 4 | 4
| 5 | A-2-5 | 0 | 0 | 0
| 6 | A-2-6 | 0 | 0 | 0
| 7 | A-2-7 | 0 | 0 | 0
| 8 | A-4 | 0 | 0 | 0
| 9 | A-5 | 0 | 0 | 0
| 10 | A-6 | 0 | 0 | 0
| 11 | A-7-5 | 0 | 0 | 0
| 12 | A-7-6 | 0 | 0 | 0
|  | resultado | 4 | 4 | 4

## Calçadão na Rua João A Brugnera
Lote: |  | 03
Rua: |  | Calçadão na Rua João Antonio Brugnera
Km |  |  | 0+008 | 0+054 | 0+103 | 0+128
ST |  |  | 01 | 03 | 05 | 06
Amostra |  |  | 01 | 01 | 01 | 01
Profundidade (m) |  |  | 0,40 a 1,40 | 0,40 a 1,40 | 0,40 a 1,40 | 0,40 a 1,40
GRANULOMETRIA | Peneira | mm | % PASSANTE
| 1 1/2" | 38,1
| 1" | 25,4 |  | 100
| 3/4 " | 19,1 | 100 | 99.9 | 100 | 100
| 1/2 " | 12,7 | 98.6 | 98.8 | 99.6 | 98
| 3/8 " | 9,52 | 97.7 | 98.3 | 99.1 | 97.8
| nº 4 | 4,76 | 95.2 | 91.9 | 92.1 | 90.9
| nº 10 | 2,00 | 75.5 | 67.6 | 68 | 63.4
| nº 40 | 0,420 | 46.6 | 36.5 | 35.7 | 24.8
| nº 50 | 0,297
| nº 80 | 0,250 | 38 | 26.7 | 26.8 | 18.3
| nº 100 | 0,149
| nº 200 | 0,074 | 31.3 | 20.8 | 21.8 | 12.9
FÍSICO | LL |  | 32 | 34 | 37 | 26
| LP |  | 17 | 17 | 20 | 17
| IP |  | 15 | 17 | 17 | 9
| IG |  | 1 | 0 | 0 | 0
| H.R.B. |  | A-2-6 | A-2-6 | A-2-6 | A-2-4
| IC |  | 1.253333 | 1.264706 | 1.305882 | 0.2
| Consistência |  | dura | dura | dura | dura
CBR | Energ. Aplicada |  | normal | normal | normal | normal
| Dens. Max Seca |  | 1.88 | 1.862 | 1.925 | 1.84
| Umidade Ótima % |  | 11.6 | 11.6 | 10.4 | 9.4
| Expansão % |  | 0.2 | 0.3 | 0.3 | 0
| I.S.C % |  | 6.4 | 8.5 | 11.3 | 19.5
| I.S. |  | 12,2 | 14,2 | 15,6 | 19,7
UMIDADES |  |  | 13.2 | 12.5 | 14.8 | 7.7
Profundidade (m) |  |  | 0,40 a 0,50 | 0,40 a 0,50 | 0,40 a 0,50 | 0,40 a 0,50
DENSIDADE IN SITU | Peso frasco + areia (gf) |  | 5.805 | 5.805 | 5.805 | 5.805
| Peso frasco + areia restante (gf) |  | 4.18 | 4.19 | 4.13 | 3.995
| Peso da areia deslocada (gf) |  | 1.625 | 1.615 | 1.675 | 1.81
| Peso da areia na cavidade (gf) |  | 1.154 | 1.144 | 1.204 | 1.339
| Volume do furo (cm³) |  | 0.8637725 | 0.8562874 | 0.9011976 | 1.002246
| Peso do solo úmido |  | 1.255 | 1.74 | 1.19 | 1.671
| Densidade do solo úmido (gf/cm³) |  | 1.452929 | 2.032028 | 1.320465 | 1.667256
| Umidade (%) |  | 13.2 | 12.5 | 14.8 | 7.7
| Densidade do solo seco (gf/cm³) |  | 1.283506 | 1.806247 | 1.150231 | 1.548056
| Grau de Compactação |  | 68.2716 | 97.00575 | 59.75226 | 84.13347
Profundidade (m) |  |  | 1.1 | 1.1 | 1.1 | 1.1
Umidade natural % |  |  | 18.4 | 15.7 | 13.7 | 10.7
| indice | Class HRB | A | B | C | D
| 1 | A-1a | 0 | 0 | 0 | 0
| 2 | A-1b | 0 | 0 | 0 | 0
| 3 | A-3 | 0 | 0 | 0 | 0
| 4 | A-2-4 | 0 | 0 | 0 | 4
| 5 | A-2-5 | 0 | 0 | 0 | 0
| 6 | A-2-6 | 6 | 6 | 6 | 0
| 7 | A-2-7 | 0 | 0 | 0 | 0
| 8 | A-4 | 0 | 0 | 0 | 0
| 9 | A-5 | 0 | 0 | 0 | 0
| 10 | A-6 | 0 | 0 | 0 | 0
| 11 | A-7-5 | 0 | 0 | 0 | 0
| 12 | A-7-6 | 0 | 0 | 0 | 0
|  | resultado | 6 | 6 | 6 | 4