## Est.-15MPa
CONCRETO ESTRUTURAL |  |  |  | AV. CARLOS GOMES
fck = 15 Mpa aos 28 dias |  |  |  | TRECHO 3 - 3a PERIMETRAL
Nº CP | RESISTÊNCIA (Mpa) aos 3 dias | RESISTÊNCIA (Mpa) aos 7 dias | RESISTÊNCIA (Mpa) aos 28 dias | data moldagem
1 | 5.3 |  |  | 2001-04-23
2 |  | 15.8 |  | 2001-04-23
3 |  |  | 18.6 | 2001-04-23
4 |  |  | 17.6 | 2001-04-23
5 | 12.2 |  |  | 2001-05-09
6 |  | 14 |  | 2001-05-09
7 |  |  | 16.6 | 2001-05-09
8 |  |  | 16.8 | 2001-05-09
9 | 8.7 |  |  | 2001-05-12
10 |  | 11.2 |  | 2001-05-12
11 |  |  | 15 | 2001-05-12
12 |  |  | 15.3 | 2001-05-12
13 | 6.1 |  |  | 2001-05-16
14 |  | 7.6 |  | 2001-05-16
15 |  |  | 13.6 | 2001-05-16
16 |  |  | 11.8 | 2001-05-16
17 | 10 |  |  | 2001-05-23
18 |  | 12.8 |  | 2001-05-23
19 |  |  | 16.8 | 2001-05-23
20 |  |  | 16.2 | 2001-05-23
21 | 8.7 |  |  | 2001-05-25
22 |  | 12.8 |  | 2001-05-25
23 |  |  | 17.3 | 2001-05-25
24 |  |  | 17.9 | 2001-05-25
25 | 8.3 |  |  | 2001-05-29
26 |  | 13.2 |  | 2001-05-29
27 |  |  | 17.5 | 2001-05-29
28 |  |  | 19.2 | 2001-05-29
29 | 9.5 |  |  | 2001-05-31
30 |  | 11.7 |  | 2001-05-31
31 |  |  | 15.2 | 2001-05-31
32 |  |  | 15.2 | 2001-05-31
33 | 10.1 |  |  | 2001-06-05
34 |  | 11.9 |  | 2001-06-05
35 |  |  | 13.8 | 2001-06-05
36 |  |  | 14.2 | 2001-06-05
37 | 14 |  |  | 2001-07-09
38 |  | 17.3 |  | 2001-07-09
39 |  |  | 25.5 | 2001-07-09
40 |  |  | 25.8 | 2001-07-09
41 | 7.2 |  |  | 2001-07-12
42 |  | 9.6 |  | 2001-07-12
43 |  |  | 13.9 | 2001-07-12
44 |  |  | 13.9 | 2001-07-12
45 | 6.2 |  |  | 2001-07-13
46 |  | 6.7 |  | 2001-07-13
47 |  |  | 14 | 2001-07-13
48 |  |  | 14 | 2001-07-13
49 | 6.8 |  |  | 2001-07-17
50 |  | 9.3 |  | 2001-07-17
51 |  |  | 12.8 | 2001-07-17
52 |  |  | 12.8 | 2001-07-17
53 | 11.2 |  |  | 2001-07-23
54 |  | 13.6 |  | 2001-07-23
55 |  |  | 17.1 | 2001-07-23
56 |  |  | 17.2 | 2001-07-23
57 | 9.4 |  |  | 2001-08-02
58 |  | 11.5 |  | 2001-08-02
59 |  |  | 14 | 2001-08-02
60 |  |  | 13.8 | 2001-08-02
61 | 7.8 |  |  | 2001-08-06
62 |  | 11.1 |  | 2001-08-06
63 |  |  | 14.5 | 2001-08-06
64 |  |  | 14.8 | 2001-08-06
65 | 10.1 |  |  | 2001-08-07
66 |  | 13.6 |  | 2001-08-07
67 |  |  | 19.5 | 2001-08-07
68 |  |  | 18.8 | 2001-08-07
69 | 7.2 |  |  | 2001-08-09
70 |  | 10.8 |  | 2001-08-09
71 |  |  | 14.5 | 2001-08-09
72 |  |  | 12.9 | 2001-08-09
73 | 7.2 |  |  | 2001-09-10
74 |  | 11.1 |  | 2001-09-10
75 |  |  | 16.9 | 2001-09-10
76 |  |  | 16.8 | 2001-09-10
77 | 12.9 |  |  | 2001-09-17
78 |  | 17.4 |  | 2001-09-17
79 |  |  | 21.1 | 2001-09-17
80 |  |  | 20.3 | 2001-09-17
81 | 17.2 |  |  | 2001-10-03
82 |  | 23.2 |  | 2001-10-03
83 |  |  | 32.9 | 2001-10-03
84 |  |  | 33.4 | 2001-10-03
85 |  | 19.2 |  | 2001-10-18
86 |  |  | 28.3 | 2001-10-18
87 |  | 15.6 |  | 2001-10-22
88 |  |  | 24.3 | 2001-10-22
89 | CP defeito |  |  | 2001-10-27
90 |  | 11.3 |  | 2001-10-27
91 |  |  | 19.7 | 2001-10-27
92 |  |  | 19.6 | 2001-10-27
93 | 8.1 |  |  | 2001-11-06
94 |  | 10.9 |  | 2001-11-06
95 |  |  | 14.7 | 2001-11-06
96 |  |  | 13.9 | 2001-11-06
97 | 18.7 |  |  | 2001-11-20
98 |  | 20.1 |  | 2001-11-20
99 |  |  | 24.3 | 2001-11-20
100 |  |  | 24.3 | 2001-11-20
101 |  | 14.4 |  | 2001-11-28
102 |  |  | 20.8 | 2001-11-28
103 | 12 |  |  | 2001-12-10
104 |  | 16.3 |  | 2001-12-10
105 |  |  | 21.3 | 2001-12-10
106 |  |  | 22.9 | 2001-12-10
107 | 13.4 |  |  | 2001-12-13
108 |  | 14.6 |  | 2001-12-13
109 |  |  | 22.2 | 2001-12-13
110 |  |  | 23.3 | 2001-12-13
111 | 10.5 |  |  | 2001-12-14
112 |  | 13.4 |  | 2001-12-14
113 |  |  | 19.7 | 2001-12-14
114 |  |  | 19 | 2001-12-14
115 | 10.9 |  |  | 2001-12-19
116 |  | 14.9 |  | 2001-12-19
117 |  |  | 18.9 | 2001-12-19
118 |  |  | 20.7 | 2001-12-19
119 | 14.4 |  |  | 2001-12-20
120 |  | 15.5 |  | 2001-12-20
121 |  |  | 21.5 | 2001-12-20
122 |  |  | 22.9 | 2001-12-20
123 | 16.2 |  |  | 2002-01-10
124 |  | 18.1 |  | 2002-01-10
125 |  |  | 28.5 | 2002-01-10
126 |  |  | 27.4 | 2002-01-10
127 | 16.1 |  |  | 2002-01-15
128 |  | 17 |  | 2002-01-15
129 |  |  | 23.4 | 2002-01-15
130 |  |  | 23.5 | 2002-01-15
131 |  | 11.1 |  | 2002-01-28
132 |  |  | 17.4 | 2002-01-28
133 | 10.4 |  |  | 2002-01-28
134 |  | 12.1 |  | 2002-01-28
135 |  |  | 14.6 | 2002-01-28
136 |  |  | 16.5 | 2002-01-28
137 | 11.7 |  |  | 2002-02-18
138 |  | 12.2 |  | 2002-02-18
139 |  |  | 19.4 | 2002-02-18
140 |  |  | 19.6 | 2002-02-18
141 | 13.7 |  |  | 2002-06-18
142 |  | 15.5 |  | 2002-06-18
143 |  |  | 16.9 | 2002-06-18
144 |  |  | 17.9 | 2002-06-18
145 | 13.8 |  |  | 2002-06-20
146 |  | 16.2 |  | 2002-06-20
147 |  |  | 20.6 | 2002-06-20
148 |  |  | 21.3 | 2002-06-20
149 | 13.6 |  |  | 2002-07-03
150 |  | 15.2 |  | 2002-07-03
151 |  |  | 18.1 | 2002-07-03
152 |  |  | 17.9 | 2002-07-03
153 | 13.7 |  |  | 2002-07-05
154 |  | 16.3 |  | 2002-07-05
155 |  |  | 17 | 2002-07-05
156 |  |  | 18.3 | 2002-07-05
157 | 11.3 |  |  | 2002-07-11
158 |  | 13.9 |  | 2002-07-11
159 |  |  | 18.1 | 2002-07-11
160 |  |  | 19.5 | 2002-07-11
161 | 13.4 |  |  | 2002-07-12
162 |  | 15.6 |  | 2002-07-12
163 |  |  | 16.8 | 2002-07-12
164 |  |  | 17 | 2002-07-12
165 | 15.2 |  |  | 2002-07-15
166 |  | 16.2 |  | 2002-07-15
167 |  |  | 17.8 | 2002-07-15
168 |  |  | 18.6 | 2002-07-15
169 | 12.1 |  |  | 2002-07-19
170 |  | 14.8 |  | 2002-07-19
171 |  |  | 16.2 | 2002-07-19
172 |  |  | 16.3 | 2002-07-19
173 | 11.5 |  |  | 2002-07-31
174 |  | 14.6 |  | 2002-07-31
175 |  |  | 15.7 | 2002-07-31
176 |  |  | 16 | 2002-07-31
177 | 11.7 |  |  | 2002-08-12
178 |  | 13.2 |  | 2002-08-12
179 |  |  | 16.1 | 2002-08-12
180 |  |  | 15.2 | 2002-08-12
181 | 9.6 |  |  | 2002-08-31
182 |  | 11.2 |  | 2002-08-31
183 |  |  | 14 | 2002-08-31
184 |  |  | 14.1 | 2002-08-31
185 | falta |  |  | 2002-08-31
186 |  | falta |  | 2002-08-31
187 |  |  | 1.7 | 2002-08-31
188 |  |  | 1.6 | 2002-08-31
189 | 8.7 |  |  | 2003-01-28
190 |  | 10 |  | 2003-01-28
191 |  |  | 11.3 | 2003-01-28
192 |  |  | 12.2 | 2003-01-28
193 |  |  | 21.3 | 2003-01-28
194 |  |  | 21.3 | 2003-01-28

## CR-7MPa
CONCRETO ROLADO |  |  | AV. CARLOS GOMES
fck = 7 Mpa aos 7 dias |  |  | TRECHO 3 - 3a PERIMETRAL
Nº CP | RESISTÊNCIA (Mpa) aos 7 dias | DATA moldagem
1 | 9.6 | 2001-05-29
2 | 11.2 | 2001-05-29
3 | 10.1 | 2001-05-29
4 | 9.5 | 2001-05-29
5 | 14.1 | 2001-05-30
6 | 14 | 2001-05-30
7 | 11.2 | 2001-06-05
8 | 12.7 | 2001-06-05
9 | 11.8 | 2001-06-05
10 | 12.4 | 2001-06-05
10 | 14.8 | 2001-06-06
12 | 9.8 | 2001-06-06
13 | 7.1 | 2001-06-07
14 | 6.8 | 2001-06-07
15 | 7.2 | 2001-06-07
16 | 7.8 | 2001-06-07
17 | 7.7 | 2001-06-08
18 | 9.5 | 2001-06-08
19 | 6 | 2001-06-08
20 | 6 | 2001-06-08
21 | 8.1 | 2001-06-09
22 | 7.9 | 2001-06-09
23 | 7.8 | 2001-06-11
24 | 8.3 | 2001-06-11
25 | 10.2 | 2001-06-11
26 | 10.2 | 2001-06-11
27 | 8.4 | 2001-06-11
28 | 7.9 | 2001-06-11
29 | 8.3 | 2001-06-12
30 | 8.8 | 2001-06-12
31 | 10.1 | 2001-06-12
32 | 10.1 | 2001-06-12
33 | 11.3 | 2001-06-15
34 | 11 | 2001-06-15
35 | 10.8 | 2001-06-15
36 | 11.3 | 2001-06-15
37 | 6.7 | 2001-06-18
38 | 6.8 | 2001-06-18
39 | 7.1 | 2001-06-18
40 | 7 | 2001-06-18
41 | 6.6 | 2001-06-19
42 | 6 | 2001-06-19
43 | 6.5 | 2001-06-21
44 | 6.7 | 2001-06-21
45 | 7.2 | 2001-06-21
46 | 7.4 | 2001-06-21
47 | 7 | 2001-06-22
48 | 7.1 | 2001-06-22
49 | 6.1 | 2001-06-22
50 | 6.2 | 2001-06-22
51 | 9.1 | 2001-06-30
52 | 9.2 | 2001-06-30
53 | 10 | 2001-06-26
54 | 8.7 | 2001-06-26
55 | 6.6 | 2001-06-27
56 | 6.7 | 2001-06-27
57 | 7.6 | 2001-06-28
58 | 7.7 | 2001-06-28
59 | 11.3 | 2001-06-28
60 | 11.2 | 2001-06-28
61 | 7.1 | 2001-06-29
62 | 7.1 | 2001-06-29
63 | 7.4 | 2001-06-29
64 | 7.7 | 2001-06-29
65 | 4.4 | 2001-06-30
66 | 5.1 | 2001-06-30
67 | 4.9 | 2001-06-30
68 | 3.4 | 2001-06-30
69 | 7.4 | 2001-07-02
70 | 7.8 | 2001-07-02
71 | 4.6 | 2001-07-02
72 | 5.2 | 2001-07-02
73 | 4.8 | 2001-07-03
74 | 5.9 | 2001-07-03
75 | 9.1 | 2001-07-03
76 | 7.4 | 2001-07-03
77 | 7.8 | 2001-07-03
78 | 8.3 | 2001-07-03
79 | 8.5 | 2001-07-04
80 | 8.5 | 2001-07-04
81 | 7.9 | 2001-07-04
82 | 7.8 | 2001-07-04
83 | 7.2 | 2001-07-05
84 | 7.4 | 2001-07-05
85 | 8.4 | 2001-07-05
86 | 8.7 | 2001-07-05
87 | 9.1 | 2001-07-06
88 | 10.1 | 2001-07-06
89 | 9.6 | 2001-07-06
90 | 9.8 | 2001-07-06
91 | 7.2 | 2001-07-07
92 | 7.4 | 2001-07-07
93 | 7.2 | 2001-07-07
94 | 7.4 | 2001-07-07
95 | 7.2 | 2001-07-09
96 | 7.1 | 2001-07-09
97 | 7.2 | 2001-07-12
98 | 7.1 | 2001-07-12
99 | 8.1 | 2001-07-13
100 | 8.3 | 2001-07-13
101 | 8.3 | 2001-07-13
102 | 8.8 | 2001-07-13
103 | 7.1 | 2001-07-14
104 | 7.1 | 2001-07-14
105 | 7.4 | 2001-07-16
106 | 8.3 | 2001-07-16
107 | 8.1 | 2001-07-16
108 | 7.7 | 2001-07-16
109 | 7 | 2001-07-17
110 | 7.1 | 2001-07-17
111 | 19.5 | 2001-07-19
112 | 16.9 | 2001-07-19
113 | 7.2 | 2001-07-19
114 | 7.4 | 2001-07-19
115 | 9.1 | 2001-07-23
116 | 8.9 | 2001-07-23
117 | 7.2 | 2001-07-23
118 | 7.9 | 2001-07-23
119 | 11.8 | 2001-07-24
120 | 10.6 | 2001-07-24
121 | 8.9 | 2001-07-24
122 | 9.6 | 2001-07-24
123 | 11.3 | 2001-07-28
124 | 10.3 | 2001-07-28
125 | 7.5 | 2001-07-30
126 | 9.3 | 2001-07-30
127 | 10 | 2001-07-31
128 | 9.5 | 2001-07-31
129 | 7.1 | 2001-07-31
130 | 7.2 | 2001-07-31
131 | 7.4 | 2001-08-01
132 | 7.1 | 2001-08-01
133 | 7.8 | 2001-08-02
134 | 7.6 | 2001-08-02
135 | 4.8 | 2001-08-03
136 | 5 | 2001-08-03
137 | 7.2 | 2001-08-04
138 | 7.9 | 2001-08-04
139 | 8.4 | 2001-08-08
140 | 8.3 | 2001-08-08
141 | 7.7 | 2001-08-09
142 | 7.7 | 2001-08-09
143 | 13.9 | 2001-08-10
144 | 13.5 | 2001-08-10
145 | 7.9 | 2001-08-11
146 | 7.7 | 2001-08-11
147 | 5.1 | 2001-08-13
148 | 4.5 | 2001-08-13
149 | 5.5 | 2001-08-14
150 | 5.1 | 2001-08-14
151 | 7.8 | 2001-08-15
152 | 8.4 | 2001-08-15
153 | 7.2 | 2001-08-16
154 | 7.2 | 2001-08-16
155 | 13 | 2001-08-17
156 | 12.8 | 2001-08-17
157 | 9.2 | 2001-08-18
158 | 9.5 | 2001-08-18
159 | 9.5 | 2001-08-20
160 | 9.8 | 2001-08-20
161 | 10.2 | 2001-08-21
162 | 9.5 | 2001-08-21
163 | 9.1 | 2001-08-21
164 | 9.5 | 2001-08-21
165 | 8.7 | 2001-08-22
166 | 8.4 | 2001-08-22
167 | 8.9 | 2001-08-23
168 | 8.9 | 2001-08-23
169 | 18.8 | 2001-08-24
170 | 17.2 | 2001-08-24
171 | 10.3 | 2001-08-25
172 | 12.1 | 2001-08-25
173 | 11 | 2001-08-28
174 | 11 | 2001-08-28
175 | 8.6 | 2001-08-29
176 | 10.2 | 2001-08-29
177 | 8.1 | 2001-08-30
178 | 7.7 | 2001-08-30
179 | 7.7 | 2001-09-03
180 | 7.9 | 2001-09-03
181 | 8.7 | 2001-09-06
182 | 7.9 | 2001-09-06
183 | 7.9 | 2001-09-10
184 | 7.9 | 2001-09-10
185 | 9.1 | 2001-09-10
186 | 8.1 | 2001-09-10
187 | 7.1 | 2001-09-11
188 | 7.1 | 2001-09-11
189 | 7.1 | 2001-09-11
190 | 7.2 | 2001-09-11
191 | 6.2 | 2001-09-12
192 | 6.6 | 2001-09-12
193 | 7.9 | 2001-09-14
194 | 7.8 | 2001-09-14
195 | 9.3 | 2001-09-17
196 | 8.9 | 2001-09-17
197 | 7.7 | 2001-09-18
198 | 7.2 | 2001-09-18
199 | 6.8 | 2001-09-19
200 | 6.5 | 2001-09-19
201 | 8.5 | 2001-09-21
202 | 7.8 | 2001-09-21
203 | 6.5 | 2001-09-24
204 | 6.6 | 2001-09-24
205 | 7.2 | 2001-09-25
206 | 6.9 | 2001-09-25
207 | 8.1 | 2001-09-27
208 | 7.4 | 2001-09-27
209 | 7.4 | 2001-09-29
210 | 7.4 | 2001-09-29
211 | 9.5 | 2001-10-03
212 | 9.8 | 2001-10-03
213 | falta
214 | falta
215 | 5 | 2001-10-11
216 | 4.5 | 2001-10-11
217 | 8 | 2001-10-15
218 | 6.6 | 2001-10-15
219 | 6.1 | 2001-10-15
220 | 6.1 | 2001-10-15
221 | 6.2 | 2001-10-17
222 | 6.1 | 2001-10-17
223 | 8.6 | 2001-10-18
224 | 8.6 | 2001-10-18
225 | 5.1 | 2001-10-19
226 | 5.7 | 2001-10-19
227 | 4.6 | 2001-10-22
228 | 5 | 2001-10-22
229 | 5.5 | 2001-10-22
230 | 6.6 | 2001-10-23
231 | 6.1 | 2001-10-23
232 | 7.1 | 2001-10-24
233 | 7.2 | 2001-10-24
234 | 10.3 | 2001-10-25
235 | 10.6 | 2001-10-25
236 | 9.4 | 2001-10-26
237 | 9.4 | 2001-10-26
238 | 7.2 | 2001-10-26
239 | 7.1 | 2001-10-26
240 | 4 | 2001-10-29
241 | 4.4 | 2001-10-29
242 | 6.1 | 2001-10-29
243 | 6.9 | 2001-10-29
244 | 5.2 | 2001-10-30
245 | 5.4 | 2001-10-30
246 | 2.7 | 2001-10-31
247 | 2.5 | 2001-10-31
248 | 4 | 2001-11-01
249 | 4.5 | 2001-11-01
250 | 5.8 | 2001-11-05
251 | 6.1 | 2001-11-05
252 | 5.5 | 2001-11-05
253 | 5 | 2001-11-05
254 | 4.9 | 2001-11-06
255 | 5.1 | 2001-11-06
256 | 11.7 | 2001-11-07
257 | 11.4 | 2001-11-07
258 | 8.9 | 2001-11-08
259 | 8.7 | 2001-11-08
260 | 14.9 | 2001-11-09
261 | 13.4 | 2001-11-09
262 | 6.9 | 2001-11-10
263 | 6.8 | 2001-11-10
264 | 9.4 | 2001-11-12
265 | 10 | 2001-11-12
266 | 12.6 | 2001-11-13
267 | 11.3 | 2001-11-13
268 | 8.4 | 2001-11-14
269 | 8.8 | 2001-11-14
270 | 10.2 | 2001-11-16
271 | 9.6 | 2001-11-16
272 | 10.8 | 2001-11-16
273 | 10.2 | 2001-11-16
274 | 20.1 | 2001-11-19
275 | 21.9 | 2001-11-19
276 | 10 | 2001-11-20
277 | 9.5 | 2001-11-20
278 | 10.9 | 2001-11-21
279 | 12.7 | 2001-11-21
280 | 13.8 | 2001-11-22
281 | 13.6 | 2001-11-22
282 | 11.5 | 2001-11-23
283 | 11.4 | 2001-11-23
284 | 10.2 | 2001-11-26
285 | 10 | 2001-11-26
286 | 5.5 | 2001-11-28
287 | 5.8 | 2001-11-28
288 | 15.3 | 2001-11-29
289 | 13 | 2001-11-29
290 | 9.2 | 2001-12-06
291 | 8.8 | 2001-12-06
292 | 5.3 | 2001-12-07
293 | 6.2 | 2001-12-07
294 | 11 | 2001-12-10
295 | 11.7 | 2001-12-10
296 | 7.6 | 2001-12-11
297 | 9.3 | 2001-12-11
298 | 6.8 | 2001-12-11
299 | 6.2 | 2001-12-11
300 | 6.9 | 2001-12-12
301 | 6.6 | 2001-12-12
302 | 9.8 | 2001-12-13
303 | 8.4 | 2001-12-13
304 | 7.2 | 2001-12-18
305 | 7 | 2001-12-18
306 | 7.9 | 2001-12-19
307 | 7.8 | 2001-12-19
308 | 8.6 | 2001-12-20
309 | 7.9 | 2001-12-20
310 | 11.1 | 2002-01-09
311 | 10.5 | 2002-01-09
312 | 13 | 2002-01-10
313 | 11.9 | 2002-01-10
314 | 10 | 2002-01-11
315 | 9.8 | 2002-01-11
316 | 9.4 | 2002-01-18
317 | 8.7 | 2002-01-18
318 | 9.1 | 2002-01-22
319 | 10.4 | 2002-01-22
320 | 9.8 | 2002-01-29
321 | 9.7 | 2002-01-29
322 | 9.6 | 2002-01-29
323 | 9.1 | 2002-01-29
324 | 11.3 | 2002-02-01
325 | 12.3 | 2002-02-01
326 | 12.1 | 2002-02-08
327 | 12.9 | 2002-02-08
328 | 7.2 | 2002-02-13
329 | 8.3 | 2002-02-13
330 | 9.1 | 2002-02-13
331 | 7 | 2002-02-15
332 | 7.1 | 2002-02-15
333 | 8.5 | 2002-02-21
334 | 8.8 | 2002-02-21
335 | 7.2 | 2002-02-22
336 | 7.9 | 2002-02-22
337 | 7.7 | 2002-02-23
338 | 8.7 | 2002-02-23
339 | 12.4 | 2002-02-27
340 | 12.8 | 2002-02-27
341 | 7 | 2002-02-28
342 | 7.2 | 2002-02-28
343 | 7.8 | 2002-03-01
344 | 7.2 | 2002-03-01
345 | 9.5 | 2002-03-02
346 | 10 | 2002-03-02
347 | 7.8 | 2002-03-04
348 | 9.3 | 2002-03-04
349 | 6 | 2002-03-05
350 | 5.1 | 2002-03-05
351 | 10.5 | 2002-03-06
352 | 10.5 | 2002-03-06
353 | 11 | 2002-03-07
354 | 11.1 | 2002-03-07
355 | 7.8 | 2002-03-08
356 | 7.6 | 2002-03-08
357 | 5.5 | 2002-03-11
358 | 5.5 | 2002-03-11
359 | 6.3 | 2002-03-12
360 | 6.1 | 2002-03-12
361 | 5.2 | 2002-03-13
362 | 5.2 | 2002-03-13
363 | 7.2 | 2002-03-18
364 | 7.5 | 2002-03-18
365 | 5 | 2002-03-19
366 | 5.4 | 2002-03-19
367 | 9.3 | 2002-03-21
368 | 9.6 | 2002-03-21
369 | 5.9 | 2002-03-22
370 | 6.1 | 2002-03-22
371 | 5 | 2002-04-01
372 | 4.4 | 2002-04-01
373 | 5.9 | 2002-04-04
374 | 6.1 | 2002-04-04
375 | 3.4 | 2002-04-08
376 | 3.3 | 2002-04-08
377 | 7.2 | 2002-04-11
378 | 7 | 2002-04-11
379 | 6.2 | 2002-04-12
380 | 6.5 | 2002-04-12
381 | 11.5 | 2002-04-18
382 | 11.2 | 2002-04-18
383 | 7.1 | 2002-04-23
384 | 7.8 | 2002-04-23
385 | 7 | 2002-04-29
386 | 7.1 | 2002-04-29
387 | 7.6 | 2002-04-30
388 | 8.1 | 2002-04-30
389 | 6 | 2002-05-02
390 | 6.2 | 2002-05-02
391 | 7.1 | 2002-05-03
392 | 7.4 | 2002-05-03