## Placa-37MPa
PLACA DE CONCRETO - COMPRESSÃO SIMPLES |  |  |  |  | 3a PERIMETRAL
fck = 37 Mpa aos 28 dias |  |  |  |  | TRECHO 3 - AV. CARLOS GOMES
Nº CP | RESISTÊNCIA (Mpa) aos 3 dias | RESISTÊNCIA (Mpa) aos 7 dias | RESISTÊNCIA (Mpa) aos 28 dias | data moldagem
1 | 24.2 |  |  | 2001-07-24 | CONCREPEDRA
2 |  | 28.7 |  | 2001-07-24
3 |  |  | 38.1 | 2001-07-24
4 |  |  | 38.4 | 2001-07-24
5 | 19.4 |  |  | 2001-07-25
6 |  | 29.4 |  | 2001-07-25
7 |  |  | 42.3 | 2001-07-25
8 |  |  | 42.8 | 2001-07-25
9 | 19 |  |  | 2001-07-25
10 |  | 26.5 |  | 2001-07-25
11 |  |  | 38.9 | 2001-07-25
12 |  |  | 38.7 | 2001-07-25
13 | 22 |  |  | 2001-07-26
14 |  | 26.4 |  | 2001-07-26
15 |  |  | 36.3 | 2001-07-26
16 |  |  | 37.3 | 2001-07-26
17 | 20.3 |  |  | 2001-07-26
18 |  | 25.5 |  | 2001-07-26
19 |  |  | 31.6 | 2001-07-26
20 |  |  | 32.3 | 2001-07-26
21 | 16.9 |  |  | 2001-07-27
22 |  | 19.2 |  | 2001-07-27
23 |  |  | 34 | 2001-07-27
24 |  |  | 35.1 | 2001-07-27
25 | 16.9 |  |  | 2001-07-27
26 |  | 24.1 |  | 2001-07-27
27 |  |  | 33.8 | 2001-07-27
28 |  |  | 34.2 | 2001-07-27
29 | 21.3 |  |  | 2001-07-28
30 |  | 29.8 |  | 2001-07-28
31 |  |  | 36.2 | 2001-07-28
32 |  |  | 37 | 2001-07-28
33 | 20 |  |  | 2001-07-28
34 |  | 27.5 |  | 2001-07-28
35 |  |  | 35.1 | 2001-07-28
36 |  |  | 34.2 | 2001-07-28
37 | 19.6 |  |  | 2001-07-28
38 |  | 27.5 |  | 2001-07-28
39 |  |  | 34.5 | 2001-07-28
40 |  |  | 36.2 | 2001-07-28
41 | 25.4 |  |  | 2001-07-30
42 |  | 33 |  | 2001-07-30
43 |  |  | 37 | 2001-07-30
44 |  |  | 35.4 | 2001-07-30
45 | 24.3 |  |  | 2001-07-30
46 |  | 31.7 |  | 2001-07-30
47 |  |  | 36.2 | 2001-07-30
48 |  |  | 35.7 | 2001-07-30
49 | 27.2 |  |  | 2001-07-31
50 |  | 30.6 |  | 2001-07-31
51 |  |  | 35.7 | 2001-07-31
52 |  |  | 35.9 | 2001-07-31
53 | 21.5 |  |  | 2001-07-31
54 |  | 28.2 |  | 2001-07-31
55 |  |  | 33.6 | 2001-07-31
56 |  |  | 34.1 | 2001-07-31
57 | 24.2 |  |  | 2001-08-01
58 |  | 28 |  | 2001-08-01
59 |  |  | 33 | 2001-08-01
60 |  |  | 34.9 | 2001-08-01
61 | 23.5 |  |  | 2001-08-01
62 |  | 28.1 |  | 2001-08-01
63 |  |  | 34.2 | 2001-08-01
64 |  |  | 33.2 | 2001-08-01
65 | 26.5 |  |  | 2001-08-02
66 |  | 28.6 |  | 2001-08-02
67 |  |  | 34 | 2001-08-02
68 |  |  | 33.8 | 2001-08-02
69 | 24.7 |  |  | 2001-08-02
70 |  | 27.7 |  | 2001-08-02
71 |  |  | 35.2 | 2001-08-02
72 |  |  | 36.4 | 2001-08-02
73 | 25.8 |  |  | 2001-08-03
74 |  | 28.2 |  | 2001-08-03
75 |  |  | 31.7 | 2001-08-03
76 |  |  | 31.1 | 2001-08-03
77 | 23.4 |  |  | 2001-08-03
78 |  | 27.6 |  | 2001-08-03
79 |  |  | 32.3 | 2001-08-03
80 |  |  | 32.3 | 2001-08-03
81 | 30 |  |  | 2001-08-09
82 |  | 33.3 |  | 2001-08-09
83 |  |  | 37 | 2001-08-09
84 |  |  | 37.6 | 2001-08-09
85 | 24.1 |  |  | 2001-08-09
86 |  | 28.2 |  | 2001-08-09
87 |  |  | 33.7 | 2001-08-09
88 |  |  | 34.9 | 2001-08-09
89 | 25.2 |  |  | 2001-08-10
90 |  | 30.8 |  | 2001-08-10
91 |  |  | 35 | 2001-08-10
92 |  |  | 33.8 | 2001-08-10
93 | 27.5 |  |  | 2001-08-10
94 |  | 28.6 |  | 2001-08-10
95 |  |  | 34.7 | 2001-08-10
96 |  |  | 36.9 | 2001-08-10
97 | 27.7 |  |  | 2001-08-11
98 |  | 30.6 |  | 2001-08-11
99 |  |  | 36 | 2001-08-11
100 |  |  | 34.9 | 2001-08-11
101 | 31.1 |  |  | 2001-08-11
102 |  | 33.3 |  | 2001-08-11
103 |  |  | 39.8 | 2001-08-11
104 |  |  | 39.6 | 2001-08-11
105 | 27.3 |  |  | 2001-08-14
106 |  | 32 |  | 2001-08-14
107 |  |  | 41.5 | 2001-08-14
108 |  |  | 41.1 | 2001-08-14
109 | 24.2 |  |  | 2001-08-14
110 |  | 30.9 |  | 2001-08-14
111 |  |  | 38.1 | 2001-08-14
112 |  |  | 37.2 | 2001-08-14
113 | 25.5 |  |  | 2001-08-15
114 |  | 29.3 |  | 2001-08-15
115 |  |  | 34.6 | 2001-08-15
116 |  |  | 35.1 | 2001-08-15
117 | 27.6 |  |  | 2001-08-16
118 |  | 30.4 |  | 2001-08-16
119 |  |  | 32.8 | 2001-08-16
120 |  |  | 33.3 | 2001-08-16
121 | 30.2 |  |  | 2001-08-16
122 |  | 32.1 |  | 2001-08-16
123 |  |  | 37.9 | 2001-08-16
124 |  |  | 38.4 | 2001-08-16
125 | 24.2 |  |  | 2001-08-17
126 |  | 29.2 |  | 2001-08-17
127 |  |  | 36.2 | 2001-08-17
128 |  |  | 36.2 | 2001-08-17
129 | 28.7 |  |  | 2001-08-17
130 |  | 30.8 |  | 2001-08-17
131 |  |  | 36 | 2001-08-17
132 |  |  | 36.6 | 2001-08-17
133 | 21.4 |  |  | 2001-08-20
134 |  | 29.8 |  | 2001-08-20
135 |  |  | 41 | 2001-08-20
136 |  |  | 40.5 | 2001-08-20
137 | 22.6 |  |  | 2001-08-21
138 |  | 31.8 |  | 2001-08-21
139 |  |  | 38.7 | 2001-08-21
140 |  |  | 38.1 | 2001-08-21
141 | 23.7 |  |  | 2001-08-21
142 |  | 33 |  | 2001-08-21
143 |  |  | 37.8 | 2001-08-21
144 |  |  | 37.3 | 2001-08-21
145 | 20.1 |  |  | 2001-08-27 | SULTEPA traço C-185
146 |  | 29.1 |  | 2001-08-27
147 |  |  | 36.6 | 2001-08-27
148 |  |  | 36.1 | 2001-08-27
149 | 30.6 |  |  | 2001-08-28 | SULTEPA traço C-186
150 |  | 36.9 |  | 2001-08-28
151 |  |  | 40.1 | 2001-08-28
152 |  |  | 40.5 | 2001-08-28
153 | 28.7 |  |  | 2001-08-28
154 |  | 36.2 |  | 2001-08-28
155 |  |  | 40.4 | 2001-08-28
156 |  |  | 42.8 | 2001-08-28
157 | 24.7 |  |  | 2001-08-29
158 |  | 34.2 |  | 2001-08-29
159 |  |  | 41 | 2001-08-29
160 |  |  | 40.5 | 2001-08-29
161 | 27.4 |  |  | 2001-08-29
162 |  | 35.5 |  | 2001-08-29
163 |  |  | 38.9 | 2001-08-29
164 |  |  | 40.7 | 2001-08-29
165 | 28.5 |  |  | 2001-08-30
166 |  | 31.7 |  | 2001-08-30
167 |  |  | 37.9 | 2001-08-30
168 |  |  | 39.6 | 2001-08-30
169 | 28 |  |  | 2001-08-30
170 |  | 32.5 |  | 2001-08-30
171 |  |  | 36.2 | 2001-08-30
172 |  |  | 36.8 | 2001-08-30
173 | 28.7 |  |  | 2001-08-31
174 |  | 34.2 |  | 2001-08-31
175 |  |  | 41.5 | 2001-08-31
176 |  |  | 41.2 | 2001-08-31
177 | 28.5 |  |  | 2001-08-31
178 |  | 32.7 |  | 2001-08-31
179 |  |  | 42.4 | 2001-08-31
180 |  |  | 42.1 | 2001-08-31
181 | 28.6 |  |  | 2001-09-01
182 |  | 34.5 |  | 2001-09-01
183 |  |  | 37.1 | 2001-09-01
184 |  |  | 37.2 | 2001-09-01
185 | 28.3 |  |  | 2001-09-01
186 |  | 35.1 |  | 2001-09-01
187 |  |  | 37.3 | 2001-09-01
188 |  |  | 36.8 | 2001-09-01
189 | 32.8 |  |  | 2001-09-03
190 |  | 34.4 |  | 2001-09-03
191 |  |  | 43.3 | 2001-09-03
192 |  |  | 42.7 | 2001-09-03
193 | 34.1 |  |  | 2001-09-03
194 |  | 35.1 |  | 2001-09-03
195 |  |  | 45.3 | 2001-09-03
196 |  |  | 45.2 | 2001-09-03
197 | 31.9 |  |  | 2001-09-05
198 |  | 36 |  | 2001-09-05
199 |  |  | 43.5 | 2001-09-05
200 |  |  | 44 | 2001-09-05
201 | 22 |  |  | 2001-09-05
202 |  | 24.1 |  | 2001-09-05
203 |  |  | 42.4 | 2001-09-05
204 |  |  | 42.4 | 2001-09-05
205 | 29.7 |  |  | 2001-09-06
206 |  | 32.7 |  | 2001-09-06
207 |  |  | 37.9 | 2001-09-06
208 |  |  | 39.4 | 2001-09-06
209 | 30.6 |  |  | 2001-09-06
210 |  | 34.2 |  | 2001-09-06
211 |  |  | 37.9 | 2001-09-06
212 |  |  | 38.5 | 2001-09-06
213 | 27.5 |  |  | 2001-09-10 | SULTEPA traço C-187
214 |  | 34.7 |  | 2001-09-10
215 |  |  | 41.5 | 2001-09-10
216 |  |  | 41.2 | 2001-09-10
217 | 29.8 |  |  | 2001-09-11
218 |  | 34.3 |  | 2001-09-11
219 |  |  | 38.5 | 2001-09-11
220 |  |  | 38.8 | 2001-09-11
221 | 29.1 |  |  | 2001-09-11
222 |  | 34 |  | 2001-09-11
223 |  |  | 39.4 | 2001-09-11
224 |  |  | 38.8 | 2001-09-11
225 | 31.7 |  |  | 2001-09-12
226 |  | 34.7 |  | 2001-09-12
227 |  |  | 39.6 | 2001-09-12
228 |  |  | 40.4 | 2001-09-12
229 | 27 |  |  | 2001-09-12
230 |  | 31.6 |  | 2001-09-12
231 |  |  | 39.6 | 2001-09-12
232 |  |  | 38.7 | 2001-09-12
233 | 30.6 |  |  | 2001-09-14
234 |  | 31.9 |  | 2001-09-14
235 |  |  | 38.4 | 2001-09-14
236 |  |  | 38.9 | 2001-09-14
237 | 24.2 |  |  | 2001-09-14
238 |  | 28.1 |  | 2001-09-14
239 |  |  | 36.4 | 2001-09-14
240 |  |  | 36.7 | 2001-09-14
241 | 28.3 |  |  | 2001-09-15
242 |  | 35.3 |  | 2001-09-15
243 |  |  | 38.7 | 2001-09-15
244 |  |  | 38.5 | 2001-09-15
245 | 25.7 |  |  | 2001-09-15
246 |  | 35 |  | 2001-09-15
247 |  |  | 37.3 | 2001-09-15
248 |  |  | 38.5 | 2001-09-15
249 | 21.8 |  |  | 2001-09-17
250 |  | 33.8 |  | 2001-09-17
251 |  |  | 38.9 | 2001-09-17
252 |  |  | 39.4 | 2001-09-17
253 | 24.2 |  |  | 2001-09-18
254 |  | 35.3 |  | 2001-09-18
255 |  |  | 38.9 | 2001-09-18
256 |  |  | 38.6 | 2001-09-18
257 | 21.4 |  |  | 2001-09-18
258 |  | 34.9 |  | 2001-09-18
259 |  |  | 39.5 | 2001-09-18
260 |  |  | 39.6 | 2001-09-18
261 | 23.1 |  |  | 2001-09-19
262 |  | 30.1 |  | 2001-09-19
263 |  |  | 34.9 | 2001-09-19
264 |  |  | 33.8 | 2001-09-19
265 | 27.4 |  |  | 2001-09-19
266 |  | 30.9 |  | 2001-09-19
267 |  |  | 38 | 2001-09-19
268 |  |  | 37.8 | 2001-09-19
269 | 27.4 |  |  | 2001-09-21
270 |  | 32.5 |  | 2001-09-21
271 |  |  | 36.8 | 2001-09-21
272 |  |  | 38.5 | 2001-09-21
273 | 22.5 |  |  | 2001-09-21
274 |  | 29.8 |  | 2001-09-21
275 |  |  | 36 | 2001-09-21
276 |  |  | 32.3 | 2001-09-21
277 | 24.7 |  |  | 2001-09-24
278 |  | 30 |  | 2001-09-24
279 |  |  | 38.5 | 2001-09-24
280 |  |  | 40 | 2001-09-24
281 | 29.3 |  |  | 2001-09-24
282 |  | 34.3 |  | 2001-09-24
283 |  |  | 41.9 | 2001-09-24
284 |  |  | 42.2 | 2001-09-24
285 | 28.1 |  |  | 2001-09-25
286 |  | 34.2 |  | 2001-09-25
287 |  |  | 40.5 | 2001-09-25
288 |  |  | 41.9 | 2001-09-25
289 | 30.8 |  |  | 2001-09-27
290 |  | 33.7 |  | 2001-09-27
291 |  |  | 37.7 | 2001-09-27
292 |  |  | 37.2 | 2001-09-27
293 | 26.6 |  |  | 2001-09-27
294 |  | 30.2 |  | 2001-09-27
295 |  |  | 35.4 | 2001-09-27
296 |  |  | 35.8 | 2001-09-27
297 | 28.5 |  |  | 2001-09-28
298 |  | 36.4 |  | 2001-09-28
299 |  |  | 38.5 | 2001-09-28
300 |  |  | 39 | 2001-09-28
301 | 29.4 |  |  | 2001-09-28
302 |  | 35 |  | 2001-09-28
303 |  |  | 38.4 | 2001-09-28
304 |  |  | 38.4 | 2001-09-28
305 | 29.4 |  |  | 2001-09-29
306 |  | 36.2 |  | 2001-09-29
307 |  |  | 41.6 | 2001-09-29
308 |  |  | 42.2 | 2001-09-29
309 | 29.3 |  |  | 2001-10-02
310 |  | 33.3 |  | 2001-10-02
311 |  |  | 39.6 | 2001-10-02
312 |  |  | 37.2 | 2001-10-02
313 | 29.4 |  |  | 2001-10-03
314 |  | 34 |  | 2001-10-03
315 |  |  | 40.2 | 2001-10-03
316 |  |  | 41.9 | 2001-10-03
317 | 28.1 |  |  | 2001-10-04
318 |  | 33 |  | 2001-10-04
319 |  |  | 43.3 | 2001-10-04
320 |  |  | 41.9 | 2001-10-04
321 | 28.3 |  |  | 2001-10-05
322 |  | 33.7 |  | 2001-10-05
323 |  |  | 39.6 | 2001-10-05
324 |  |  | 38.6 | 2001-10-05
325 | 24.4 |  |  | 2001-10-06
326 |  | 32.5 |  | 2001-10-06
327 |  |  | 37.8 | 2001-10-06
328 |  |  | 38.1 | 2001-10-06
329 | 23.1 |  |  | 2001-10-06
330 |  | 29.2 |  | 2001-10-06
331 |  |  | 36.4 | 2001-10-06
332 |  |  | 36.4 | 2001-10-06
333 | 26.3 |  |  | 2001-10-07
334 |  | 32 |  | 2001-10-07
335 |  |  | 38.9 | 2001-10-07
336 |  |  | 38.3 | 2001-10-07
337 | 26.5 |  |  | 2001-10-07
338 |  | 33.3 |  | 2001-10-07
339 |  |  | 38.1 | 2001-10-07
340 |  |  | 38.1 | 2001-10-07
341 | 27.5 |  |  | 2001-10-08
342 |  | 35.2 |  | 2001-10-08
343 |  |  | 37 | 2001-10-08
344 |  |  | 37.9 | 2001-10-08
345 | 25.9 |  |  | 2001-10-08
346 |  | 31.3 |  | 2001-10-08
347 |  |  | 37.7 | 2001-10-08
348 |  |  | 37.6 | 2001-10-08
349 | 29.7 |  |  | 2001-10-09
350 |  | 33.5 |  | 2001-10-09
351 |  |  | 37.9 | 2001-10-09
352 |  |  | 39 | 2001-10-09
353 | 30.6 |  |  | 2001-10-09
354 |  | 31.3 |  | 2001-10-09
355 |  |  | 37.9 | 2001-10-09
356 |  |  | 38.5 | 2001-10-09
357 | 33.2 |  |  | 2001-10-10
358 |  | 35.3 |  | 2001-10-10
359 |  |  | 38.1 | 2001-10-10
360 |  |  | 38 | 2001-10-10
361 | 30.9 |  |  | 2001-10-11
362 |  | 33.7 |  | 2001-10-11
363 |  |  | 39.6 | 2001-10-11
364 |  |  | 39.4 | 2001-10-11
365 | 31.2 |  |  | 2001-10-15
366 |  | 33 |  | 2001-10-15
367 |  |  | 43.3 | 2001-10-15
368 |  |  | 43.8 | 2001-10-15
369 | 35.4 |  |  | 2001-10-17
370 |  | 36.7 |  | 2001-10-17
371 |  |  | 39.4 | 2001-10-17
372 |  |  | 39.5 | 2001-10-17
373 | 31.7 |  |  | 2001-10-17
374 |  | 36.6 |  | 2001-10-17
375 |  |  | 43.2 | 2001-10-17
376 |  |  | 42.4 | 2001-10-17
377 | 33 |  |  | 2001-10-18
378 |  | 35.7 |  | 2001-10-18
379 |  |  | 41.4 | 2001-10-18
380 |  |  | 41.9 | 2001-10-18
381 | 32.9 |  |  | 2001-10-18
382 |  | 36 |  | 2001-10-18
383 |  |  | 42.7 | 2001-10-18
384 |  |  | 39.7 | 2001-10-18
385 | 28.6 |  |  | 2001-10-19
386 |  | 34 |  | 2001-10-19
387 |  |  | 38.7 | 2001-10-19
388 |  |  | 39.6 | 2001-10-19
389 | 28.3 |  |  | 2001-10-19
390 |  | 33.2 |  | 2001-10-19
391 |  |  | 39.8 | 2001-10-19
392 |  |  | 39.6 | 2001-10-19
393 | 28.3 |  |  | 2001-10-22
394 |  | 34.2 |  | 2001-10-22
395 |  |  | 37.8 | 2001-10-22
396 |  |  | 38.1 | 2001-10-22
397 | 25.6 |  |  | 2001-10-22
398 |  | 35 |  | 2001-10-22
399 |  |  | 36.4 | 2001-10-22
400 |  |  | 37 | 2001-10-22
401 | 27.2 |  |  | 2001-10-23
402 |  | 33.3 |  | 2001-10-23
403 |  |  | 38.8 | 2001-10-23
404 |  |  | 38.5 | 2001-10-23
405 | 26 |  |  | 2001-10-23
406 |  | 31.9 |  | 2001-10-23
407 |  |  | 39.5 | 2001-10-23
408 |  |  | 38.9 | 2001-10-23
409 | 27.7 |  |  | 2001-10-24
410 |  | 34.7 |  | 2001-10-24
411 |  |  | 39.3 | 2001-10-24
412 |  |  | 40.5 | 2001-10-24
413 | 26.3 |  |  | 2001-10-24
414 |  | 34.2 |  | 2001-10-24
415 |  |  | 39.8 | 2001-10-24
416 |  |  | 40.2 | 2001-10-24
417 | 29.4 |  |  | 2001-10-25
418 |  | 31.9 |  | 2001-10-25
419 |  |  | 39.6 | 2001-10-25
420 |  |  | 39.4 | 2001-10-25
421 | 29.4 |  |  | 2001-10-26
422 |  | 32.1 |  | 2001-10-26
423 |  |  | 38.6 | 2001-10-26
424 |  |  | 36.6 | 2001-10-26
425 | 29.8 |  |  | 2001-10-26
426 |  | 31.6 |  | 2001-10-26
427 |  |  | 39.6 | 2001-10-26
428 |  |  | 38.5 | 2001-10-26
429 | 29.3 |  |  | 2001-10-29
430 |  | 31 |  | 2001-10-29
431 |  |  | 39.7 | 2001-10-29
432 |  |  | 37.8 | 2001-10-29
433 | 27.6 |  |  | 2001-10-29
434 |  | 30.3 |  | 2001-10-29
435 |  |  | 41 | 2001-10-29
436 |  |  | 40 | 2001-10-29
437 | 26.4 |  |  | 2001-10-30
438 |  | 28.9 |  | 2001-10-30
439 |  |  | 35.4 | 2001-10-30
440 |  |  | 39.5 | 2001-10-30
441 | 29.8 |  |  | 2001-10-30
442 |  | 32.9 |  | 2001-10-30
443 |  |  | 40.1 | 2001-10-30
444 |  |  | 39.4 | 2001-10-30
445 | 23.8 |  |  | 2001-10-31
446 |  | 29.2 |  | 2001-10-31
447 |  |  | 38.7 | 2001-10-31
448 |  |  | 39.6 | 2001-10-31
449 | 22.3 |  |  | 2001-10-31
450 |  | 26.6 |  | 2001-10-31
451 |  |  | 33.2 | 2001-10-31
452 |  |  | 33.4 | 2001-10-31
453 | 25.8 |  |  | 2001-11-01
454 |  | 32 |  | 2001-11-01
455 |  |  | 39.8 | 2001-11-01
456 |  |  | 36.8 | 2001-11-01
457 | 28.5 |  |  | 2001-11-02
458 |  | 34.1 |  | 2001-11-02
459 |  |  | 36.4 | 2001-11-02
460 |  |  | 36.8 | 2001-11-02
461 | 28.6 |  |  | 2001-11-03
462 |  | 36.7 |  | 2001-11-03
463 |  |  | 39 | 2001-11-03
464 |  |  | 38.9 | 2001-11-03
465 | 29.2 |  |  | 2001-11-03
466 |  | 36.1 |  | 2001-11-03
467 |  |  | 39.6 | 2001-11-03
468 |  |  | 39.6 | 2001-11-03
469 | 28.1 |  |  | 2001-11-06
470 |  | 30.9 |  | 2001-11-06
471 |  |  | 37.1 | 2001-11-06
472 |  |  | 39.8 | 2001-11-06
473 | 33.6 |  |  | 2001-11-07
474 |  | 35.7 |  | 2001-11-07
475 |  |  | 38.1 | 2001-11-07
476 |  |  | 38.1 | 2001-11-07
477 | 29.9 |  |  | 2001-11-07
478 |  | 33.8 |  | 2001-11-07
479 |  |  | 37.1 | 2001-11-07
480 |  |  | 38.1 | 2001-11-07
481 | 30.4 |  |  | 2001-11-08 | SULTEPA traço C-194
482 |  | 30.9 |  | 2001-11-08
483 |  |  | 41.9 | 2001-11-08
484 |  |  | 41.8 | 2001-11-08
485 | 30.6 |  |  | 2001-11-09
486 |  | 37 |  | 2001-11-09
487 |  |  | 39.8 | 2001-11-09
488 |  |  | 40.5 | 2001-11-09
489 |  | 33.8 |  | 2001-11-09
490 |  |  | 39.6 | 2001-11-09
491 | 29.2 |  |  | 2001-11-09
492 |  | 32.5 |  | 2001-11-09
493 |  |  | 39.7 | 2001-11-09
494 |  |  | 40 | 2001-11-09
495 | 26.3 |  |  | 2001-11-12
496 |  | 28.4 |  | 2001-11-12
497 |  |  | 36.4 | 2001-11-12
498 |  |  | 38.6 | 2001-11-12
499 | 22.7 |  |  | 2001-11-13
500 |  | 29.7 |  | 2001-11-13
501 |  |  | 33.6 | 2001-11-13
502 |  |  | 35.4 | 2001-11-13
503 | 24.7 |  |  | 2001-11-13
504 |  | 32.4 |  | 2001-11-13
505 |  |  | 36.4 | 2001-11-13
506 |  |  | 35.4 | 2001-11-13
507 | 28.4 |  |  | 2001-11-14
508 |  | 31 |  | 2001-11-14
509 |  |  | 34 | 2001-11-14
510 |  |  | 32.9 | 2001-11-14
511 | 23.9 |  |  | 2001-11-14
512 |  | 30.6 |  | 2001-11-14
513 |  |  | 31.7 | 2001-11-14
514 |  |  | 31.9 | 2001-11-14
515 | 27.7 |  |  | 2001-11-15
516 |  | 34.2 |  | 2001-11-15
517 |  |  | 37.6 | 2001-11-15
518 |  |  | 37.2 | 2001-11-15
519 | 29.7 |  |  | 2001-11-15
520 |  | 33.3 |  | 2001-11-15
521 |  |  | 36.2 | 2001-11-15
522 |  |  | 36.3 | 2001-11-15
523 | 25.8 |  |  | 2001-11-16
524 |  | 32.5 |  | 2001-11-16
525 |  |  | 40.3 | 2001-11-16
526 |  |  | 40.7 | 2001-11-16
527 | 26.9 |  |  | 2001-11-19
528 |  | 35.4 |  | 2001-11-19
529 |  |  | 39.3 | 2001-11-19
530 |  |  | 39.7 | 2001-11-19
531 |  | 36.4 |  | 2001-11-19
532 |  |  | 39.7 | 2001-11-19
533 | 28.3 |  |  | 2001-11-20
534 |  | 33.6 |  | 2001-11-20
535 |  |  | 37.2 | 2001-11-20
536 |  |  | 39.4 | 2001-11-20
537 |  | 29.8 |  | 2001-11-20
538 |  |  | 39.5 | 2001-11-20
539 | 28.5 |  |  | 2001-11-21
540 |  | 31.9 |  | 2001-11-21
541 |  |  | 37.3 | 2001-11-21
542 |  |  | 39.6 | 2001-11-21
543 |  | 32.7 |  | 2001-11-21
544 |  |  | 38.8 | 2001-11-21
545 |  | 33 |  | 2001-11-21
546 |  |  | 37.8 | 2001-11-21
547 |  |  | 38.4 | 2001-11-21
548 | 28.3 |  |  | 2001-11-22
549 |  | 30.6 |  | 2001-11-22
550 |  |  | 38.4 | 2001-11-22
551 |  |  | 38.9 | 2001-11-22
552 | 28.6 |  |  | 2001-11-22
553 |  | 30.3 |  | 2001-11-22
554 |  |  | 33.4 | 2001-11-22
555 |  |  | 36 | 2001-11-22
556 |  | 27.2 |  | 2001-11-22
557 |  |  | 33.7 | 2001-11-22
558 | 29.7 |  |  | 2001-11-23
559 |  | 35.3 |  | 2001-11-23
560 |  |  | 37.8 | 2001-11-23
561 |  |  | 38 | 2001-11-23
562 | 28.3 |  |  | 2001-11-28
563 |  | 32.6 |  | 2001-11-28
564 |  |  | 36.2 | 2001-11-28
565 |  |  | 37.9 | 2001-11-28
566 | 27.2 |  |  | 2001-11-28
567 |  | 33.7 |  | 2001-11-28
568 |  |  | 40.2 | 2001-11-28
569 |  |  | 40.2 | 2001-11-28
570 | 29.1 |  |  | 2001-11-29
571 |  | 32.6 |  | 2001-11-29
572 |  |  | 35.5 | 2001-11-29
573 |  |  | 35.9 | 2001-11-29
574 | 27.3 |  |  | 2001-12-03
575 |  | 35.7 |  | 2001-12-03
576 |  |  | 40.2 | 2001-12-03
577 |  |  | 40 | 2001-12-03
578 | 33.8 |  |  | 2001-12-06
579 |  | 34.5 |  | 2001-12-06
580 |  |  | 40.2 | 2001-12-06
581 |  |  | 40.2 | 2001-12-06
582 | 26.5 |  |  | 2001-12-07
583 |  | 32.1 |  | 2001-12-07
584 |  |  | 39.8 | 2001-12-07
585 |  |  | 39.3 | 2001-12-07
586 | 24.9 |  |  | 2001-12-13
587 |  | 29 |  | 2001-12-13
588 |  |  | 37.6 | 2001-12-13
589 |  |  | 37.8 | 2001-12-13
590 |  | 27.2 |  | 2001-12-13
591 |  |  | 36.6 | 2001-12-13
592 | 28.5 |  |  | 2002-01-21
593 |  | 31.1 |  | 2002-01-21
594 |  |  | 39.6 | 2002-01-21
595 |  |  | 39.6 | 2002-01-21
596 | 29 |  |  | 2002-01-22
597 |  | 32.8 |  | 2002-01-22
598 |  |  | 35.3 | 2002-01-22
599 |  |  | 35 | 2002-01-22
600 | 27.2 |  |  | 2002-01-23 | SULTEPA traço C-210
601 |  | 30.9 |  | 2002-01-23
602 |  |  | 36.4 | 2002-01-23
603 |  |  | 39.6 | 2002-01-23
604 | 25.5 |  |  | 2002-01-24
605 |  | 34.2 |  | 2002-01-24
606 |  |  | 39.5 | 2002-01-24
607 |  |  | 37.2 | 2002-01-24
608 | 26.3 |  |  | 2002-01-24
609 |  | 34.2 |  | 2002-01-24
610 |  |  | 39.6 | 2002-01-24
611 |  |  | 37.2 | 2002-01-24
612 | 25.5 |  |  | 2002-01-25
613 |  | 32.8 |  | 2002-01-25
614 |  |  | 35.2 | 2002-01-25
615 |  |  | 37.2 | 2002-01-25
616 | 26.1 |  |  | 2002-01-26
617 |  | 33.8 |  | 2002-01-26
618 |  |  | 39.2 | 2002-01-26
619 |  |  | 37.2 | 2002-01-26
620 | 29.7 |  |  | 2002-01-26
621 |  | 36 |  | 2002-01-26
622 |  |  | 37.6 | 2002-01-26
623 |  |  | 37.6 | 2002-01-26
624 | 26.4 |  |  | 2002-01-29
625 |  | 28.2 |  | 2002-01-29
626 |  |  | 34.9 | 2002-01-29
627 |  |  | 36.7 | 2002-01-29
628 | 30.9 |  |  | 2002-01-29
629 |  | 35.1 |  | 2002-01-29
630 |  |  | 40 | 2002-01-29
631 |  |  | 40.6 | 2002-01-29
632 | 29.2 |  |  | 1900-01-29 02:24
633 |  | 33.2 |  | 1900-01-29 02:24
634 |  |  | 38.8 | 1900-01-29 02:24
635 |  |  | 38.4 | 1900-01-29 02:24
636 | 30.8 |  |  | 1900-01-29 02:24
637 |  | 33.7 |  | 1900-01-29 02:24
638 |  |  | 41.2 | 1900-01-29 02:24
639 |  |  | 38.9 | 1900-01-29 02:24
640 | 29.1 |  |  | 2002-02-01
641 |  | 32 |  | 2002-02-01
642 |  |  | 42.3 | 2002-02-01
643 |  |  | 43.3 | 2002-02-01
644 | 22.9 |  |  | 2002-02-04
645 |  | 27.8 |  | 2002-02-04
646 |  |  | 36.6 | 2002-02-04
647 |  |  | 35.5 | 2002-02-04
648 | 24.1 |  |  | 2002-02-05
649 |  | 29.3 |  | 2002-02-05
650 |  |  | 38.7 | 2002-02-05
651 |  |  | 37.6 | 2002-02-05
652 | 26.5 |  |  | 2002-02-06
653 |  | 31.9 |  | 2002-02-06
654 |  |  | 39.5 | 2002-02-06
655 |  |  | 39.8 | 2002-02-06
656 | 29.7 |  |  | 2002-02-07
657 |  | 32.8 |  | 2002-02-07
658 |  |  | 40.7 | 2002-02-07
659 |  |  | 40.6 | 2002-02-07
660 | 31.5 |  |  | 2002-02-07
661 |  | 32.8 |  | 2002-02-07
662 |  |  | 39.6 | 2002-02-07
663 |  |  | 40.2 | 2002-02-07
664 | 28.7 |  |  | 2002-02-08
665 |  | 30.4 |  | 2002-02-08
666 |  |  | 36.8 | 2002-02-08
667 |  |  | 36 | 2002-02-08
668 | 25.1 |  |  | 2002-02-08
669 |  | 29.8 |  | 2002-02-08
670 |  |  | 35.9 | 2002-02-08
671 |  |  | 35.3 | 2002-02-08
672 | 32.3 |  |  | 2002-02-09
673 |  | 35.1 |  | 2002-02-09
674 |  |  | 37.8 | 2002-02-09
675 |  |  | 39.3 | 2002-02-09
676 | 23.4 |  |  | 2002-02-09
677 |  | 27.4 |  | 2002-02-09
678 |  |  | 38.5 | 2002-02-09
679 |  |  | 39.6 | 2002-02-09
680 | 32.5 |  |  | 2002-02-11
681 |  | 33.8 |  | 2002-02-11
682 |  |  | 37.3 | 2002-02-11
683 |  |  | 39.6 | 2002-02-11
684 | 31.6 |  |  | 2002-02-11
685 |  | 32.7 |  | 2002-02-11
686 |  |  | 39.6 | 2002-02-11
687 |  |  | 39.6 | 2002-02-11
688 | 28.3 |  |  | 2002-02-12
689 |  | 32.4 |  | 2002-02-12
690 |  |  | 39.6 | 2002-02-12
691 |  |  | 40.3 | 2002-02-12
692 | 36.2 |  |  | 2002-02-13
693 |  | 38.5 |  | 2002-02-13
694 |  |  | 42.1 | 2002-02-13
695 |  |  | 43 | 2002-02-13
696 | 23.2 |  |  | 2002-02-14
697 |  | 25.5 |  | 2002-02-14
698 |  |  | 30.8 | 2002-02-14
699 |  |  | 32.8 | 2002-02-14
700 | 25.6 |  |  | 2002-02-14
701 |  | 29.5 |  | 2002-02-14
702 |  |  | 35.7 | 2002-02-14
703 |  |  | 32.8 | 2002-02-14
704 | 27.4 |  |  | 2002-02-14
705 |  | 29.9 |  | 2002-02-14
706 |  |  | 33.4 | 2002-02-14
707 |  |  | 32.6 | 2002-02-14
708 | 22 |  |  | 2002-02-15
709 |  | 31.6 |  | 2002-02-15
710 |  |  | 37.7 | 2002-02-15
711 |  |  | 36.7 | 2002-02-15
712 | 24.7 |  |  | 2002-02-15
713 |  | 25.6 |  | 2002-02-15
714 |  |  | 37.4 | 2002-02-15
715 |  |  | 35.3 | 2002-02-15
716 | 27.5 |  |  | 2002-02-18
717 |  | 28.2 |  | 2002-02-18
718 |  |  | 36.4 | 2002-02-18
719 |  |  | 37.9 | 2002-02-18
720 | 28 |  |  | 2002-02-19
721 |  | 30.2 |  | 2002-02-19
722 |  |  | 39.6 | 2002-02-19
723 |  |  | 38.6 | 2002-02-19
724 | 28.31 |  |  | 2002-02-20
725 |  | 33.2 |  | 2002-02-20
726 |  |  | 37.9 | 2002-02-20
727 |  |  | 39.6 | 2002-02-20
728 | falta |  |  | 2002-02-20
729 |  | falta |  | 2002-02-20
730 |  |  | 35.3 | 2002-02-20
731 |  |  | 33.4 | 2002-02-20
732 | 20.8 |  |  | 2002-02-21
733 |  | 22.7 |  | 2002-02-21
734 |  |  | 32 | 2002-02-21
735 |  |  | 31.9 | 2002-02-21
736 | 28.2 |  |  | 2002-02-21
737 |  | 29.9 |  | 2002-02-21
738 |  |  | 39.6 | 2002-02-21
739 |  |  | 39.6 | 2002-02-21
740 | 28.5 |  |  | 2002-02-22
741 |  | 30.3 |  | 2002-02-22
742 |  |  | 40.5 | 2002-02-22
743 |  |  | 39.6 | 2002-02-22
744 | 30.6 |  |  | 2002-02-22
745 |  | 36.4 |  | 2002-02-22
746 |  |  | 40.2 | 2002-02-22
747 |  |  | 41.1 | 2002-02-22
748 | 22.6 |  |  | 2002-02-23
749 |  | 31 |  | 2002-02-23
750 |  |  | 39 | 2002-02-23
751 |  |  | 38.7 | 2002-02-23
752 | 25.2 |  |  | 2002-02-23
753 |  | 30.8 |  | 2002-02-23
754 |  |  | 33.4 | 2002-02-23
755 |  |  | 33.3 | 2002-02-23
756 | 22.5 |  |  | 2002-02-26
757 |  | 26.5 |  | 2002-02-26
758 |  |  | 36.6 | 2002-02-26
759 |  |  | 36.4 | 2002-02-26
760 | 26.1 |  |  | 2002-02-27
761 |  | 30.3 |  | 2002-02-27
762 |  |  | 35.3 | 2002-02-27
763 |  |  | 35.4 | 2002-02-27
764 | 28 |  |  | 2002-02-27
765 |  | 34.5 |  | 2002-02-27
766 |  |  | 37.7 | 2002-02-27
767 |  |  | 39.6 | 2002-02-27
768 | 28.6 |  |  | 2002-02-28
769 |  | 32.5 |  | 2002-02-28
770 |  |  | 35.1 | 2002-02-28
771 |  |  | 36.7 | 2002-02-28
772 | 31 |  |  | 2002-02-28
773 |  | 32.9 |  | 2002-02-28
774 |  |  | 37.1 | 2002-02-28
775 |  |  | 38.1 | 2002-02-28
776 | 26 |  |  | 2002-03-02
777 |  | 33.2 |  | 2002-03-02
778 |  |  | 39.3 | 2002-03-02
779 |  |  | 41.3 | 2002-03-02
780 | 25.4 |  |  | 2002-03-02
781 |  | 31 |  | 2002-03-02
782 |  |  | 37.7 | 2002-03-02
783 |  |  | 41.5 | 2002-03-02
784 | 31.1 |  |  | 2002-03-03
785 |  | 36.9 |  | 2002-03-03
786 |  |  | 38.9 | 2002-03-03
787 |  |  | 39.6 | 2002-03-03
788 | 29.7 |  |  | 2002-03-03
789 |  | 37.8 |  | 2002-03-03
790 |  |  | 39.6 | 2002-03-03
791 |  |  | 40.5 | 2002-03-03
792 | 26.1 |  |  | 2002-03-04
793 |  | 30.3 |  | 2002-03-04
794 |  |  | 37.5 | 2002-03-04
795 |  |  | 37.2 | 2002-03-04
796 | 31 |  |  | 2002-03-05
797 |  | 32.3 |  | 2002-03-05
798 |  |  | 39.6 | 2002-03-05
799 |  |  | 39.4 | 2002-03-05
800 | 30.4 |  |  | 2002-03-05
801 |  | 31.7 |  | 2002-03-05
802 |  |  | 39.7 | 2002-03-05
803 |  |  | 39.4 | 2002-03-05
804 | 29.4 |  |  | 2002-03-06
805 |  | 31.7 |  | 2002-03-06
806 |  |  | 39 | 2002-03-06
807 |  |  | 39.6 | 2002-03-06
808 | 28.7 |  |  | 2002-03-07
809 |  | 32.9 |  | 2002-03-07
810 |  |  | 39.5 | 2002-03-07
811 |  |  | 39.8 | 2002-03-07
812 | 25.9 |  |  | 2002-03-07
813 |  | 29.2 |  | 2002-03-07
814 |  |  | 36.4 | 2002-03-07
815 |  |  | 37.7 | 2002-03-07
816 | 23.8 |  |  | 2002-03-08
817 |  | 26.5 |  | 2002-03-08
818 |  |  | 36.7 | 2002-03-08
819 |  |  | 37.7 | 2002-03-08
820 | 24 |  |  | 2002-03-11
821 |  | 28.4 |  | 2002-03-11
822 |  |  | 34.9 | 2002-03-11
823 |  |  | 33.3 | 2002-03-11
824 | 26.1 |  |  | 2002-03-12
825 |  | 28.2 |  | 2002-03-12
826 |  |  | 37.2 | 2002-03-12
827 |  |  | 37.3 | 2002-03-12
828 | 25.5 |  |  | 2002-03-13
829 |  | 27.2 |  | 2002-03-13
830 |  |  | 34 | 2002-03-13
831 |  |  | 35.1 | 2002-03-13
832 | 28.6 |  |  | 2002-03-14
833 |  | 32 |  | 2002-03-14
834 |  |  | 38.1 | 2002-03-14
835 |  |  | 39.3 | 2002-03-14
836 | 28.1 |  |  | 2002-03-14
837 |  | 32.1 |  | 2002-03-14
838 |  |  | 36.7 | 2002-03-14
839 |  |  | 36.8 | 2002-03-14
840 | 25.8 |  |  | 2002-03-15
841 |  | 31.5 |  | 2002-03-15
842 |  |  | 37.7 | 2002-03-15
843 |  |  | 38.5 | 2002-03-15
844 | 25.6 |  |  | 2002-03-16
845 |  | 27.7 |  | 2002-03-16
846 |  |  | 36 | 2002-03-16
847 |  |  | 36.4 | 2002-03-16
848 | 27.3 |  |  | 2002-03-16
849 |  | 28.5 |  | 2002-03-16
850 |  |  | 33.8 | 2002-03-16
851 |  |  | 34.2 | 2002-03-16
852 | 25.7 |  |  | 2002-03-18
853 |  | 29.7 |  | 2002-03-18
854 |  |  | 37.1 | 2002-03-18
855 |  |  | 36.7 | 2002-03-18
856 | 25.9 |  |  | 2002-03-19
857 |  | 28.2 |  | 2002-03-19
858 |  |  | 34.7 | 2002-03-19
859 |  |  | 34.9 | 2002-03-19
860 |  | 28.5 |  | 2002-03-19
861 |  |  | 36.4 | 2002-03-19
862 |  |  | 37.7 | 2002-03-19
863 | 27.6 |  |  | 2002-03-22
864 |  | 33.2 |  | 2002-03-22
865 |  |  | falta | 2002-03-22
866 |  |  | falta | 2002-03-22
867 | 28.5 |  |  | 2002-03-25
868 |  | 29.8 |  | 2002-03-25
869 |  |  | 34 | 2002-03-25
870 |  |  | 34.7 | 2002-03-25
871 | 29.4 |  |  | 2002-03-26
872 |  | 30.8 |  | 2002-03-26
873 |  |  | 37.2 | 2002-03-26
874 |  |  | 37 | 2002-03-26
875 | 29.2 |  |  | 2002-03-27
876 |  | 31.9 |  | 2002-03-27
877 |  |  | 37.7 | 2002-03-27
878 |  |  | 36.2 | 2002-03-27
879 | 24.7 |  |  | 2002-03-27
880 |  | 26.4 |  | 2002-03-27
881 |  |  | 33.7 | 2002-03-27
882 |  |  | 34.7 | 2002-03-27
883 | 28.5 |  |  | 2002-03-28
884 |  | 31.5 |  | 2002-03-28
885 |  |  | 36.4 | 2002-03-28
886 |  |  | 36.6 | 2002-03-28
887 | 27.8 |  |  | 2002-04-01
888 |  | 35.7 |  | 2002-04-01
889 |  |  | 39.4 | 2002-04-01
890 |  |  | 38.6 | 2002-04-01
891 | 26.5 |  |  | 2002-04-01
892 |  | 30.8 |  | 2002-04-01
893 |  |  | 38.6 | 2002-04-01
894 |  |  | 38.7 | 2002-04-01
895 | 27.2 |  |  | 2002-04-02
896 |  | 31.1 |  | 2002-04-02
897 |  |  | 39.4 | 2002-04-02
898 |  |  | 38.1 | 2002-04-02
899 | 23.9 |  |  | 2002-04-02
900 |  | 26.7 |  | 2002-04-02
901 |  |  | 33.6 | 2002-04-02
902 |  |  | 33.3 | 2002-04-02
903 | 23.4 |  |  | 2002-04-03
904 |  | 28.5 |  | 2002-04-03
905 |  |  | 33 | 2002-04-03
906 |  |  | 33 | 2002-04-03
907 | 26.7 |  |  | 2002-04-03
908 |  | 29.8 |  | 2002-04-03
909 |  |  | 35.4 | 2002-04-03
910 |  |  | 35 | 2002-04-03
911 | 25.5 |  |  | 2002-04-04
912 |  | 32.3 |  | 2002-04-04
913 |  |  | 37.2 | 2002-04-04
914 |  |  | 38.1 | 2002-04-04
915 | 28.3 |  |  | 2002-04-04
916 |  | 32.5 |  | 2002-04-04
917 |  |  | 37 | 2002-04-04
918 |  |  | 37.7 | 2002-04-04
919 | 26.1 |  |  | 2002-04-05
920 |  | 30.6 |  | 2002-04-05
921 |  |  | 36.2 | 2002-04-05
922 |  |  | 35.4 | 2002-04-05
923 | 28.3 |  |  | 2002-04-06
924 |  | 28.7 |  | 2002-04-06
925 |  |  | 36.8 | 2002-04-06
926 |  |  | 36.7 | 2002-04-06
927 | 25.9 |  |  | 2002-04-08
928 |  | 29.4 |  | 2002-04-08
929 |  |  | 36.2 | 2002-04-08
930 |  |  | 36.1 | 2002-04-08
931 | 22.6 |  |  | 2002-04-09
932 |  | 26.4 |  | 2002-04-09
933 |  |  | 33.2 | 2002-04-09
934 |  |  | 32.5 | 2002-04-09
935 | 27.5 |  |  | 2002-04-10
936 |  | 33.2 |  | 2002-04-10
937 |  |  | 39.6 | 2002-04-10
938 |  |  | 39.6 | 2002-04-10
939 | 28.3 |  |  | 2002-04-11
940 |  | 30.8 |  | 2002-04-11
941 |  |  | 33.3 | 2002-04-11
942 |  |  | 35.5 | 2002-04-11
943 | 22.6 |  |  | 2002-04-12
944 |  | 31.9 |  | 2002-04-12
945 |  |  | 36.1 | 2002-04-12
946 |  |  | 35.4 | 2002-04-12
947 | 22 |  |  | 2002-04-15
948 |  | 25.9 |  | 2002-04-15
949 |  |  | 36.7 | 2002-04-15
950 |  |  | 35.7 | 2002-04-15
951 | 21.5 |  |  | 2002-04-16
952 |  | 23.8 |  | 2002-04-16
953 |  |  | 32.1 | 2002-04-16
954 |  |  | 32.6 | 2002-04-16
955 | 23 |  |  | 2002-04-17
956 |  | 26.3 |  | 2002-04-17
957 |  |  | 34.5 | 2002-04-17
958 |  |  | 35.3 | 2002-04-17
959 | 26.5 |  |  | 2002-04-18
960 |  | 29.7 |  | 2002-04-18
961 |  |  | 35.7 | 2002-04-18
962 |  |  | 35.5 | 2002-04-18
963 | 24.2 |  |  | 2002-04-19
964 |  | 26.9 |  | 2002-04-19
965 |  |  | 37.9 | 2002-04-19
966 |  |  | 36.2 | 2002-04-19
967 | 22.9 |  |  | 2002-04-22
968 |  | 25.7 |  | 2002-04-22
969 |  |  | 33.6 | 2002-04-22
970 |  |  | 33.8 | 2002-04-22
971 | 26.9 |  |  | 2002-04-23
972 |  | 31 |  | 2002-04-23
973 |  |  | 35.4 | 2002-04-23
974 |  |  | 34.9 | 2002-04-23
975 | 23.4 |  |  | 2002-04-24
976 |  | 27.4 |  | 2002-04-24
977 |  |  | 34.7 | 2002-04-24
978 |  |  | 33.8 | 2002-04-24
979 | 26.7 |  |  | 2002-04-25
980 |  | 29.4 |  | 2002-04-25
981 |  |  | 34.9 | 2002-04-25
982 |  |  | 33.3 | 2002-04-25
983 | 27.2 |  |  | 2002-04-29
984 |  | 36.3 |  | 2002-04-29
985 |  |  | 37.8 | 2002-04-29
986 |  |  | 38.1 | 2002-04-29
987 | 28.2 |  |  | 2002-05-02
988 |  | 30.6 |  | 2002-05-02
989 |  |  | 36.7 | 2002-05-02
990 |  |  | 38.56 | 2002-05-02
991 | 27.6 |  |  | 2002-05-03
992 |  | 29.7 |  | 2002-05-03
993 |  |  | 36.4 | 2002-05-03
994 |  |  | 36.6 | 2002-05-03
995 | 26.5 |  |  | 2002-05-08
996 |  | 31 |  | 2002-05-08
997 |  |  | 34.4 | 2002-05-08
998 |  |  | 37.6 | 2002-05-08
999 | 28.6 |  |  | 2002-05-08
1000 |  | 30.8 |  | 2002-05-08
1001 |  |  | 37.6 | 2002-05-08
1002 |  |  | 39.3 | 2002-05-08
1003 | 24.2 |  |  | 2002-05-10
1004 |  | 30 |  | 2002-05-10
1005 |  |  | 36.1 | 2002-05-10
1006 |  |  | 36 | 2002-05-10
1007 | 26.8 |  |  | 2002-05-13
1008 |  | 29.2 |  | 2002-05-13
1009 |  |  | 35.4 | 2002-05-13
1010 |  |  | 36.4 | 2002-05-13
1011 | 26.1 |  |  | 2002-05-14
1012 |  | 28.4 |  | 2002-05-14
1013 |  |  | 39.6 | 2002-05-14
1014 |  |  | 38.6 | 2002-05-14
1015 | 31.3 |  |  | 2002-05-15
1016 |  | 31.9 |  | 2002-05-15
1017 |  |  | 39.3 | 2002-05-15
1018 |  |  | 39.6 | 2002-05-15
1019 | 24.1 |  |  | 2002-05-16
1020 |  | 28.2 |  | 2002-05-16
1021 |  |  | 37.8 | 2002-05-16
1022 |  |  | 38.1 | 2002-05-16
1023 | 23.8 |  |  | 2002-05-17
1024 |  | 30.8 |  | 2002-05-17
1025 |  |  | 34.2 | 2002-05-17
1026 |  |  | 34.2 | 2002-05-17
1027 | 23.7 |  |  | 2002-05-21
1028 |  | 29.2 |  | 2002-05-21
1029 |  |  | 36.1 | 2002-05-21
1030 |  |  | 35.5 | 2002-05-21
1031 | 22.3 |  |  | 2002-05-22
1032 |  | 35.1 |  | 2002-05-22
1033 |  |  | 35.5 | 2002-05-22
1034 |  |  | 34.9 | 2002-05-22
1035 | 25.9 |  |  | 2002-05-23
1036 |  | 30.6 |  | 2002-05-23
1037 |  |  | 36.7 | 2002-05-23
1038 |  |  | 36.7 | 2002-05-23
1039 | 28.3 |  |  | 2002-05-24
1040 |  | 30.6 |  | 2002-05-24
1041 |  |  | 36.4 | 2002-05-24
1042 |  |  | 37.1 | 2002-05-24
1043 | 26.4 |  |  | 2002-05-24
1044 |  | 27.2 |  | 2002-05-24
1045 |  |  | 36.3 | 2002-05-24
1046 |  |  | 36.3 | 2002-05-24
1047 | 22.6 |  |  | 2002-05-25
1048 |  | 24 |  | 2002-05-25
1049 |  |  | 33.8 | 2002-05-25
1050 |  |  | 33.8 | 2002-05-25
1051 | 24.3 |  |  | 2002-05-27
1052 |  | 28.5 |  | 1900-01-26 12:00
1053 |  |  | 32.7 | 2002-05-27
1054 |  |  | 34 | 2002-05-27
1055 | 20.9 |  |  | 2002-05-28
1056 |  | 24.3 |  | 2002-05-28
1057 |  |  | 32.8 | 2002-05-28
1058 |  |  | 33.4 | 2002-05-28
1059 | 30.3 |  |  | 2002-05-31
1060 |  | 32.8 |  | 2002-05-31
1061 |  |  | 38 | 2002-05-31
1062 |  |  | 37.5 | 2002-05-31
1063 |  | 25.6 |  | 2002-06-08
1064 |  | 25.5 |  | 2002-06-08
1065 |  |  | 30.3 | 2002-06-08
1066 |  |  | 32.1 | 2002-06-08
1067 | 28.5 |  |  | 2002-06-12
1068 |  | 33.7 |  | 2002-06-12
1069 |  |  | 38.3 | 2002-06-12
1070 |  |  | 37.6 | 2002-06-12
1071 | 26.7 |  |  | 2002-06-19
1072 |  | 29.2 |  | 2002-06-19
1073 |  |  | 36.7 | 2002-06-19
1074 |  |  | 37.1 | 2002-06-19
1075 | 27.5 |  |  | 2002-06-20
1076 |  | 30.8 |  | 2002-06-20
1077 |  |  | 38.8 | 2002-06-20
1078 |  |  | 38.1 | 2002-06-20
1079 | 26.5 |  |  | 2002-08-02
1080 |  | 28.5 |  | 2002-08-02
1081 |  |  | 36.7 | 2002-08-02
1082 |  |  | 37 | 2002-08-02
1083 | 28.4 |  |  | 2002-08-05
1084 |  | 32.5 |  | 2002-08-05
1085 |  |  | 36.7 | 2002-08-05
1086 |  |  | 37.3 | 2002-08-05
1087 | 30.2 |  |  | 2003-08-06
1088 |  | 32.1 |  | 2003-08-06
1089 |  |  | 37.2 | 2003-08-06
1090 |  |  | 37.3 | 2003-08-06
1091 | 22.9 |  |  | 2003-09-03
1092 |  | 29.2 |  | 2003-09-03
1093 |  |  | 36.2 | 2003-09-03
1094 |  |  | 36.1 | 2003-09-03
1095 | 22.9 |  |  | 2003-09-03
1096 |  | 29.2 |  | 2003-09-03
1097 |  |  | 36.2 | 2003-09-03
1098 |  |  | 36.1 | 2003-09-03
1099 |  |  | 36.7 | 2003-01-03
1100 |  |  | 36.4 | 2003-01-03
1101 | 29 |  |  | 2003-01-07
1102 |  | 35.3 |  | 2003-01-07
1103 |  |  | 38.9 | 2003-01-07
1104 |  |  | 39.6 | 2003-01-07
1105 | 29.2 |  |  | 2003-01-10
1106 |  | 33.8 |  | 2003-01-10
1107 |  |  | 40.5 | 2003-01-10
1108 |  |  | 40.7 | 2003-01-10
1109 | 34 |  |  | 2003-01-31
1110 |  | 36.7 |  | 2003-01-31
1111 |  |  | 37.9 | 2003-01-31
1112 |  |  | 37.1 | 2003-01-31
1113 | falta |  |  | 2003-02-05
1114 |  | falta |  | 2003-02-05
1115 |  |  | 33.3 | 2003-02-05
1116 |  |  | 33.4 | 2003-02-05
1117 | 23.1 |  |  | 2003-02-25
1118 |  | 36.7 |  | 2003-02-25
1119 |  |  | falta | 2003-02-25
1120 |  |  | falta | 2003-02-25
1121 | 33.6 |  |  | 2003-03-05
1122 |  | 34.9 |  | 2003-03-05
1122 |  |  | falta | 2003-03-05
1122 |  |  | falta | 2003-03-05

## Placa-4,5MPa
PLACA DE CONCRETO - TRAÇÃO NA FLEXÃO |  |  |  | AV. CARLOS GOMES
fctM = 4,5 Mpa aos 28 dias |  |  |  | TRECHO 3 - 3a PERIMETRAL
Nº CP | RESISTÊNCIA (Mpa) aos 3 dias | RESISTÊNCIA (Mpa) aos 7 dias | RESISTÊNCIA (Mpa) aos 28 dias | DATA moldagem
1 | 4.1 |  |  | 2001-07-24 | CONCREPEDRA
2 |  | 4.5 |  | 2001-07-24
3 |  |  | 4.7 | 2001-07-24
4 | 3.7 |  |  | 2001-07-25
5 |  | 4.1 |  | 2001-07-25
6 |  |  | 5.1 | 2001-07-25
7 | 3.5 |  |  | 2001-07-25
8 |  | 4.3 |  | 2001-07-25
9 |  |  | 4.6 | 2001-07-25
10 | 3.3 |  |  | 2001-07-26
11 |  | 4.2 |  | 2001-07-26
12 |  |  | 4.5 | 2001-07-26
13 | 3.5 |  |  | 2001-07-26
14 |  | 3.9 |  | 2001-07-26
15 |  |  | 4.6 | 2001-07-26
16 | 3.4 |  |  | 2001-07-27
17 |  | 3.7 |  | 2001-07-27
18 |  |  | 4.6 | 2001-07-27
19 | 3.3 |  |  | 2001-07-27
20 |  | 3.8 |  | 2001-07-27
21 |  |  | 4.7 | 2001-07-27
22 | 3.4 |  |  | 2001-07-28
23 |  | 4.2 |  | 2001-07-28
24 |  |  | 4.7 | 2001-07-28
25 | 3.2 |  |  | 2001-07-28
26 |  | 4 |  | 2001-07-28
27 |  |  | 4.6 | 2001-07-28
28 | 3.9 |  |  | 2001-07-30
29 |  | 4.3 |  | 2001-07-30
30 |  |  | 5.1 | 2001-07-30
31 | 3.9 |  |  | 2001-07-30
32 |  | 4.2 |  | 2001-07-30
33 |  |  | 4.7 | 2001-07-30
34 | 3.5 |  |  | 2001-07-31
35 |  | 4.3 |  | 2001-07-31
36 |  |  | 4.9 | 2001-07-31
37 | 3.5 |  |  | 2001-07-31
38 |  | 4.2 |  | 2001-07-31
39 |  |  | 4.8 | 2001-07-31
40 | 3.2 |  |  | 2001-08-01
41 |  | 4.3 |  | 2001-08-01
42 |  |  | 4.6 | 2001-08-01
43 | 3.2 |  |  | 2001-08-01
44 |  | 4.3 |  | 2001-08-01
45 |  |  | 4.8 | 2001-08-01
46 | 4.5 |  |  | 2001-08-02
47 |  | 4.8 |  | 2001-08-02
48 |  |  | 5 | 2001-08-02
49 | 3.1 |  |  | 2001-08-02
50 |  | 4.2 |  | 2001-08-02
51 |  |  | 4.5 | 2001-08-02
52 | 3.9 |  |  | 2001-08-03
53 |  | 4.3 |  | 2001-08-03
54 |  |  | 4.6 | 2001-08-03
55 | 4.2 |  |  | 2001-08-03
56 |  | 4.4 |  | 2001-08-03
57 |  |  | 4.7 | 2001-08-03
58 | 4.3 |  |  | 2001-08-09
59 |  | 4.8 |  | 2001-08-09
60 |  |  | 5.2 | 2001-08-09
61 | 3.4 |  |  | 2001-08-09
62 |  | 3.9 |  | 2001-08-09
63 |  |  | 4.6 | 2001-08-09
64 | 3.9 |  |  | 2001-08-10
65 |  | 4.5 |  | 2001-08-10
66 |  |  | 5 | 2001-08-10
67 | 3.4 |  |  | 2001-08-10
68 |  | 3.7 |  | 2001-08-10
69 |  |  | 5 | 2001-08-10
70 | 3.2 |  |  | 2001-08-11
71 |  | 4.2 |  | 2001-08-11
72 |  |  | 4.9 | 2001-08-11
73 | 4 |  |  | 2001-08-11
74 |  | 4.3 |  | 2001-08-11
75 |  |  | 5 | 2001-08-11
76 | 4.2 |  |  | 2001-08-14
77 |  | 4.4 |  | 2001-08-14
78 |  |  | 4.8 | 2001-08-14
79 | 4.3 |  |  | 2001-08-14
80 |  | 4.4 |  | 2001-08-14
81 |  |  | 4.8 | 2001-08-14
82 | 3.6 |  |  | 2001-08-15
83 |  | 4.3 |  | 2001-08-15
84 |  |  | 5.3 | 2001-08-15
85 | 4.2 |  |  | 2001-08-16
86 |  | 4.5 |  | 2001-08-16
87 |  |  | 4.8 | 2001-08-16
88 | 4.3 |  |  | 2001-08-16
89 |  | 4.5 |  | 2001-08-16
90 |  |  | 5.1 | 2001-08-16
91 | 3.5 |  |  | 2001-08-17
92 |  | 4.4 |  | 2001-08-17
93 |  |  | 5 | 2001-08-17
94 | 4.2 |  |  | 2001-08-17
95 |  | 4.4 |  | 2001-08-17
96 |  |  | 5 | 2001-08-17
97 | 3.8 |  |  | 2009-08-20
98 |  | 4.2 |  | 2009-08-20
99 |  |  | 4.7 | 2009-08-20
100 | 4.2 |  |  | 2001-08-21
101 |  | 4.4 |  | 2001-08-21
102 |  |  | 5 | 2001-08-21
103 | 4.3 |  |  | 2001-08-21
104 |  | 4.5 |  | 2001-08-21
105 |  |  | 4.8 | 2001-08-21
106 | 3.5 |  |  | 2001-08-27 | SULTEPA traço C-185
107 |  | 4.1 |  | 2001-08-27
108 |  |  | 4.7 | 2001-08-27
109 | 4.2 |  |  | 2001-08-28 | SULTEPA traço C-186
110 |  | 4.5 |  | 2001-08-28
111 |  |  | 5 | 2001-08-28
112 | 3.8 |  |  | 2001-08-28
113 |  | 4.6 |  | 2001-08-28
114 |  |  | 5.4 | 2001-08-28
115 | 3.6 |  |  | 2001-08-29
116 |  | 4.3 |  | 2001-08-29
117 |  |  | 5 | 2001-08-29
118 | 4.1 |  |  | 2001-08-29
119 |  | 4.6 |  | 2001-08-29
120 |  |  | 5 | 2001-08-29
121 | 3.9 |  |  | 2001-08-30
122 |  | 4.5 |  | 2001-08-30
123 |  |  | 5.6 | 2001-08-30
124 | 4 |  |  | 2001-08-30
125 |  | 4.4 |  | 2001-08-30
126 |  |  | 6.1 | 2001-08-30
127 | 4.3 |  |  | 2001-08-31
128 |  | 4.5 |  | 2001-08-31
129 |  |  | 5.3 | 2001-08-31
130 | 3 |  |  | 2001-08-31
131 |  | 3.9 |  | 2001-08-31
132 |  |  | 5.4 | 2001-08-31
133 | 3.7 |  |  | 2001-09-01
134 |  | 4.4 |  | 2001-09-01
135 |  |  | 5.5 | 2001-09-01
136 | 4.1 |  |  | 2001-09-01
137 |  | 4.5 |  | 2001-09-01
138 |  |  | 5 | 2001-09-01
139 | 3.7 |  |  | 2001-09-03
140 |  | 4.7 |  | 2001-09-03
141 |  |  | 5.1 | 2001-09-03
142 | 4.1 |  |  | 2001-09-03
143 |  | 4.7 |  | 2001-09-03
144 |  |  | 5.3 | 2001-09-03
145 | 3.9 |  |  | 2001-09-05
146 |  | 4.6 |  | 2001-09-05
147 |  |  | 5.4 | 2001-09-05
148 | 4 |  |  | 2001-09-05
149 |  | 4.6 |  | 2001-09-05
150 |  |  | 5.4 | 2001-09-05
151 | 4.3 |  |  | 2001-09-06
152 |  | 4.7 |  | 2001-09-06
153 |  |  | 5.7 | 2001-09-06
154 | 3.8 |  |  | 2001-09-06
155 |  | 4.6 |  | 2001-09-06
156 |  |  | 5.4 | 2001-09-06
157 | 3.9 |  |  | 2001-09-10 | SULTEPA traço C-187
158 |  | 4.5 |  | 2001-09-10
159 |  |  | 5.3 | 2001-09-10
160 | 4.1 |  |  | 2001-09-11
161 |  | 4.5 |  | 2001-09-11
162 |  |  | 5.6 | 2001-09-11
163 | 4.1 |  |  | 2001-09-11
164 |  | 4.3 |  | 2001-09-11
165 |  |  | 5.6 | 2001-09-11
166 | 4.3 |  |  | 2001-09-12
167 |  | 4.6 |  | 2001-09-12
168 |  |  | 5.6 | 2001-09-12
169 | 4.3 |  |  | 2001-09-12
170 |  | 4.5 |  | 2001-09-12
171 |  |  | 5 | 2001-09-12
172 | 4 |  |  | 2001-09-14
173 |  | 4.3 |  | 2001-09-14
174 |  |  | 5.5 | 2001-09-14
175 | 3.8 |  |  | 2001-09-14
176 |  | 4.6 |  | 2001-09-14
177 |  |  | 5.1 | 2001-09-14
178 | 3.9 |  |  | 2001-09-15
179 |  | 4.2 |  | 2001-09-15
180 |  |  | 5.5 | 2001-09-15
181 | 3.9 |  |  | 2001-09-15
182 |  | 4.5 |  | 2001-09-15
183 |  |  | 5.5 | 2001-09-15
184 | 4.2 |  |  | 2001-09-17
185 |  | 4.7 |  | 2001-09-17
186 |  |  | 5.3 | 2001-09-17
187 | 4.2 |  |  | 2001-09-18
188 |  | 4.6 |  | 2001-09-18
189 |  |  | 5.5 | 2001-09-18
190 | 4.1 |  |  | 2001-09-18
191 |  | 4.8 |  | 2001-09-18
192 |  |  | 5.3 | 2001-09-18
193 | 4.2 |  |  | 2001-09-19
194 |  | 4.6 |  | 2001-09-19
195 |  |  | 5 | 2001-09-19
196 | 4 |  |  | 2001-09-19
197 |  | 4.5 |  | 2001-09-19
198 |  |  | 5.1 | 2001-09-19
199 | 3.8 |  |  | 2001-09-21
200 |  | 4.5 |  | 2001-09-21
201 |  |  | 5.3 | 2001-09-21
202 | 3.7 |  |  | 2001-09-21
203 |  | 4.2 |  | 2001-09-21
204 |  |  | 5.3 | 2001-09-21
205 | 3.5 |  |  | 2001-09-24
206 |  | 4.2 |  | 2001-09-24
207 |  |  | 5.5 | 2001-09-24
208 | 3.9 |  |  | 2001-09-24
209 |  | 4.5 |  | 2001-09-24
210 |  |  | 5.5 | 2001-09-24
211 | falta |  |  | 2001-09-25
212 |  | falta |  | 2001-09-25
213 |  |  | 5.3 | 2001-09-25
214 | 4.7 |  |  | 2001-09-27
215 |  | 5.1 |  | 2001-09-27
216 |  |  | 5.7 | 2001-09-27
217 | 4.3 |  |  | 2001-09-27
218 |  | 4.7 |  | 2001-09-27
219 |  |  | 5 | 2001-09-27
220 | 4.5 |  |  | 2001-09-28
221 |  | 5.1 |  | 2001-09-28
222 |  |  | 5.4 | 2001-09-28
223 | 4.7 |  |  | 2001-09-28
224 |  | 5 |  | 2001-09-28
225 |  |  | 5.4 | 2001-09-28
226 | 4.2 |  |  | 2001-09-29
227 |  | 5 |  | 2001-09-29
228 |  |  | 5.8 | 2001-09-29
229 | 4.3 |  |  | 2001-10-02
230 |  | 5 |  | 2001-10-02
231 |  |  | 5.6 | 2001-10-02
232 | 4.2 |  |  | 2001-10-03
233 |  | 4.7 |  | 2001-10-03
234 |  |  | 5.5 | 2001-10-03
235 | 4.3 |  |  | 2001-10-04
236 |  | 4.5 |  | 2001-10-04
237 |  |  | 4.7 | 2001-10-04
238 | 4 |  |  | 2001-10-05
239 |  | 4.6 |  | 2001-10-05
240 |  |  | 5.5 | 2001-10-05
241 | 4.3 |  |  | 2001-10-06
242 |  | 4.7 |  | 2001-10-06
243 |  |  | 5.4 | 2001-10-06
244 | 4.4 |  |  | 2001-10-06
245 |  | 4.6 |  | 2001-10-06
246 |  |  | 5.1 | 2001-10-06
247 | 4 |  |  | 2001-10-07
248 |  | 4.3 |  | 2001-10-07
249 |  |  | 5.4 | 2001-10-07
250 | 4 |  |  | 2001-10-07
251 |  | 4.5 |  | 2001-10-07
252 |  |  | 5.8 | 2001-10-07
253 | 4 |  |  | 2001-10-08
254 |  | 4.5 |  | 2001-10-08
255 |  |  | 5.5 | 2001-10-08
256 | 3.7 |  |  | 2001-10-08
257 |  | 4.6 |  | 2001-10-08
258 |  |  | 5.4 | 2001-10-08
259 | 4.2 |  |  | 2001-10-08
260 |  | 4.7 |  | 2001-10-08
261 |  |  | 5.7 | 2001-10-08
262 | 4 |  |  | 2001-10-08
263 |  | 4.5 |  | 2001-10-08
264 |  |  | 5.9 | 2001-10-08
265 | 3.8 |  |  | 2001-10-10
266 |  | 4.3 |  | 2001-10-10
267 |  |  | 5.8 | 2001-10-10
268 | 3.6 |  |  | 2001-10-11
269 |  | 4.5 |  | 2001-10-11
270 |  |  | 4.8 | 2001-10-11
271 | 4.3 |  |  | 2001-10-15
272 |  | 4.8 |  | 2001-10-15
273 |  |  | 5.5 | 2001-10-15
274 | 3.9 |  |  | 2001-10-17
275 |  | 4.3 |  | 2001-10-17
276 |  |  | 5.4 | 2001-10-17
277 | 3.9 |  |  | 2001-10-17
278 |  | 4.5 |  | 2001-10-17
279 |  |  | 5 | 2001-10-17
280 | 3.8 |  |  | 2001-10-18
281 |  | 4.4 |  | 2001-10-18
282 |  |  | 5.4 | 2001-10-18
283 | 3.7 |  |  | 2001-10-21
284 |  | 4.2 |  | 2001-10-21
285 |  |  | 5 | 2001-10-21
286 | 3.9 |  |  | 2001-10-22
287 |  | 4.8 |  | 2001-10-22
288 |  |  | 5 | 2001-10-22
289 | 4 |  |  | 2001-10-22
290 |  | 4.3 |  | 2001-10-22
291 |  |  | 5.1 | 2001-10-22
292 | 3.9 |  |  | 2001-10-22
293 |  | 4.4 |  | 2001-10-22
294 |  |  | 5.8 | 2001-10-22
295 | 2.9 |  |  | 2001-10-22
296 |  | 4.1 |  | 2001-10-22
297 |  |  | 5.6 | 2001-10-22
298 | 3.8 |  |  | 2001-10-23
299 |  | 4.8 |  | 2001-10-23
300 |  |  | 5.1 | 2001-10-23
301 | 3.7 |  |  | 2001-10-23
302 |  | 4.5 |  | 2001-10-23
303 |  |  | 5 | 2001-10-23
304 | 3.5 |  |  | 2001-10-23
305 |  | 4.5 |  | 2001-10-23
306 |  |  | 5.4 | 2001-10-23
307 | 3.8 |  |  | 2001-10-23
308 |  | 4.5 |  | 2001-10-23
309 |  |  | 5.4 | 2001-10-23
310 | 4 |  |  | 2001-10-25
311 |  | 4.7 |  | 2001-10-25
312 |  |  | 5.2 | 2001-10-25
313 | 3.9 |  |  | 2001-10-26
314 |  | 4.2 |  | 2001-10-26
315 |  |  | 5 | 2001-10-26
316 | 3.9 |  |  | 2001-10-26
317 |  | 4.4 |  | 2001-10-26
318 |  |  | 5.5 | 2001-10-26
319 | 3.4 |  |  | 2001-10-29
320 |  | 4.5 |  | 2001-10-29
321 |  |  | 5.8 | 2001-10-29
322 | 3.6 |  |  | 2001-10-29
323 |  | 4.5 |  | 2001-10-29
324 |  |  | 5.3 | 2001-10-29
325 | 3.5 |  |  | 2001-10-30
326 |  | 4.6 |  | 2001-10-30
327 |  |  | 5.5 | 2001-10-30
328 | 3.7 |  |  | 2001-10-30
329 |  | 4.3 |  | 2001-10-30
330 |  |  | 5 | 2001-10-30
331 | 3.9 |  |  | 2001-10-31
332 |  | 4.5 |  | 2001-10-31
333 |  |  | 4.7 | 2001-10-31
334 | 3.7 |  |  | 2001-10-31
335 |  | 4 |  | 2001-10-31
336 |  |  | 4.5 | 2001-10-31
337 | 3.9 |  |  | 2001-11-01
338 |  | 4.2 |  | 2001-11-01
339 |  |  | 5.1 | 2001-11-01
340 | 3.7 |  |  | 2001-11-02
341 |  | 4.1 |  | 2001-11-02
342 |  |  | 4.8 | 2001-11-02
343 | 4 |  |  | 2001-11-03
344 |  | 5.4 |  | 2001-11-03
345 |  |  | 5.7 | 2001-11-03
346 | 4.3 |  |  | 2001-11-03
347 |  | 5.4 |  | 2001-11-03
348 |  |  | 5.6 | 2001-11-03
349 | 4 |  |  | 2001-11-06
350 |  | 4.5 |  | 2001-11-06
351 |  |  | 5.3 | 2001-11-06
352 | 4.2 |  |  | 2001-11-07
353 |  | 4.6 |  | 2001-11-07
354 |  |  | 4.9 | 2001-11-07
355 | 4.5 |  |  | 2001-11-07
356 |  | 4.7 |  | 2001-11-07
357 |  |  | 5.5 | 2001-11-07
358 | 4.2 |  |  | 2001-11-08 | SULTEPA traço C-194
359 |  | 4.8 |  | 2001-11-08
360 |  |  | 5 | 2001-11-08
361 | 4 |  |  | 2001-11-09
362 |  | 4.5 |  | 2001-11-09
363 |  |  | 4.8 | 2001-11-09
364 | 3.7 |  |  | 2001-11-09
365 |  | 4.5 |  | 2001-11-09
366 |  |  | 5.3 | 2001-11-09
367 | 3.3 |  |  | 2001-11-12
368 |  | 3.8 |  | 2001-11-12
369 |  |  | 5.5 | 2001-11-12
370 | 3.3 |  |  | 2001-11-13
371 |  | 4.3 |  | 2001-11-13
372 |  |  | 4.6 | 2001-11-13
373 | 3.5 |  |  | 2001-11-13
374 |  | 4.5 |  | 2001-11-13
375 |  |  | 5.1 | 2001-11-13
376 | 4.2 |  |  | 2001-11-14
377 |  | 4.5 |  | 2001-11-14
378 |  |  | 5.5 | 2001-11-14
379 | 4 |  |  | 2001-11-14
380 |  | 4.2 |  | 2001-11-14
381 |  |  | 4.8 | 2001-11-14
382 | 4 |  |  | 2001-11-15
383 |  | 4.5 |  | 2001-11-15
384 |  |  | 5.3 | 2001-11-15
385 | 3.6 |  |  | 2001-11-15
386 |  | 4.4 |  | 2001-11-15
387 |  |  | 5.3 | 2001-11-15
388 | 3.7 |  |  | 2001-11-16
389 |  | 4.5 |  | 2001-11-16
390 |  |  | 4.7 | 2001-11-16
391 | 3.9 |  |  | 2001-11-19
392 |  | 5 |  | 2001-11-19
393 |  |  | 5.7 | 2001-11-19
394 | 4 |  |  | 2001-11-20
395 |  | 5 |  | 2001-11-20
396 |  |  | 5.3 | 2001-11-20
397 | 3.9 |  |  | 2001-11-21
398 |  | 5 |  | 2001-11-21
399 |  |  | 6.6 | 2001-11-21
400 | 3.7 |  |  | 2001-11-21
401 |  | 4.6 |  | 2001-11-21
402 |  |  | 5.8 | 2001-11-21
403 | 3.9 |  |  | 2001-11-22
404 |  | 4.5 |  | 2001-11-22
405 |  |  | 5.4 | 2001-11-22
406 | 4.1 |  |  | 2001-11-22
407 |  | 4.5 |  | 2001-11-22
408 |  |  | 5.5 | 2001-11-22
409 | 3.9 |  |  | 2001-11-23
410 |  | 4.5 |  | 2001-11-23
411 |  |  | 5 | 2001-11-23
412 | 4.1 |  |  | 2001-11-28
413 |  | 4.8 |  | 2001-11-28
414 |  |  | 5.5 | 2001-11-28
415 | 4.3 |  |  | 2001-11-28
416 |  | 4.7 |  | 2001-11-28
417 |  |  | 5.3 | 2001-11-28
418 | 5.3 |  |  | 2001-11-29
419 |  | 5.6 |  | 2001-11-29
420 |  |  | 6 | 2001-11-29
421 | 3.7 |  |  | 2001-12-03
422 |  | 4 |  | 2001-12-03
423 |  |  | 4.7 | 2001-12-03
424 | 4.3 |  |  | 2001-12-06
425 |  | 5.4 |  | 2001-12-06
426 |  |  | 5.7 | 2001-12-06
427 | 3.3 |  |  | 2001-12-07
428 |  | 4.5 |  | 2001-12-07
429 |  |  | 5.3 | 2001-12-07
430 | 4.4 |  |  | 2001-12-13
431 |  | 5 |  | 2001-12-13
432 |  |  | 5.4 | 2001-12-13
433 | 4.3 |  |  | 2002-01-21
434 |  | 5 |  | 2002-01-21
435 |  |  | 5.5 | 2002-01-21
436 | 4.4 |  |  | 2002-01-22
437 |  | 4.7 |  | 2002-01-22
438 |  |  | 5.5 | 2002-01-22
439 | 4 |  |  | 2002-01-23 | SULTEPA traço C-210
440 |  | 4.2 |  | 2002-01-23
441 |  |  | 4.8 | 2002-01-23
442 | 3.7 |  |  | 2002-01-24
443 |  | 4.5 |  | 2002-01-24
444 |  |  | 5.5 | 2002-01-24
445 | 4.2 |  |  | 2002-01-24
446 |  | 4.3 |  | 2002-01-24
447 |  |  | 5 | 2002-01-24
448 | 4.2 |  |  | 2002-01-25
449 |  | 4.5 |  | 2002-01-25
450 |  |  | 5.3 | 2002-01-25
451 | 3.9 |  |  | 2002-01-26
452 |  | 4.7 |  | 2002-01-26
453 |  |  | 5.5 | 2002-01-26
454 | 4.5 |  |  | 2002-01-26
455 |  | 4.8 |  | 2002-01-26
456 |  |  | 5.5 | 2002-01-26
457 | 4 |  |  | 2002-01-29
458 |  | 4.2 |  | 2002-01-29
459 |  |  | 4.8 | 2002-01-29
460 | 4.3 |  |  | 2002-01-29
461 |  | 4.5 |  | 2002-01-29
462 |  |  | 4.9 | 2002-01-29
463 | 4.1 |  |  | 2002-01-30
464 |  | 4.5 |  | 2002-01-30
465 |  |  | 5.9 | 2002-01-30
466 | 4.5 |  |  | 2002-01-30
467 |  | 4.8 |  | 2002-01-30
468 |  |  | 5.4 | 2002-01-30
469 | 4.5 |  |  | 2002-02-01
470 |  | 5.5 |  | 2002-02-01
471 |  |  | 5.8 | 2002-02-01
472 | 4 |  |  | 2002-02-04
473 |  | 4.5 |  | 2002-02-04
474 |  |  | 5.1 | 2002-02-04
475 | 3.7 |  |  | 2002-02-05
476 |  | 4.8 |  | 2002-02-05
477 |  |  | 5.8 | 2002-02-05
478 | 4.3 |  |  | 2002-02-06
479 |  | 4.8 |  | 2002-02-06
480 |  |  | 5.3 | 2002-02-06
481 | 4.5 |  |  | 2002-02-07
482 |  | 4.7 |  | 2002-02-07
483 |  |  | 5 | 2002-02-07
484 | 4.5 |  |  | 2002-02-07
485 |  | 4.8 |  | 2002-02-07
486 |  |  | 5.3 | 2002-02-07
487 |  | 4.5 |  | 2002-02-08
488 |  |  | 5.3 | 2002-02-08
489 | 4.3 |  |  | 2002-02-08
490 |  | 4.6 |  | 2002-02-08
491 |  |  | 5.3 | 2002-02-08
492 | 4.2 |  |  | 2002-02-09
493 |  | 4.7 |  | 2002-02-09
494 |  |  | 5 | 2002-02-09
495 | 4.1 |  |  | 2002-02-09
496 |  | 4.9 |  | 2002-02-09
497 |  |  | 5.1 | 2002-02-09
498 | 4.3 |  |  | 2002-02-11
499 |  | 4.5 |  | 2002-02-11
500 |  |  | 5.3 | 2002-02-11
501 | 4.2 |  |  | 2002-02-11
502 |  | 4.7 |  | 2002-02-11
503 |  |  | 5.3 | 2002-02-11
504 | 4.2 |  |  | 2002-02-12
505 |  | 4.7 |  | 2002-02-12
506 |  |  | 5.4 | 2002-02-12
507 | 4.5 |  |  | 2002-02-13
508 |  | 4.8 |  | 2002-02-13
509 |  |  | 5.5 | 2002-02-13
510 | 3.6 |  |  | 2002-02-14
511 |  | 3.9 |  | 2002-02-14
512 |  |  | 4.7 | 2002-02-14
513 | 4.2 |  |  | 2002-02-14
514 |  | 4.5 |  | 2002-02-14
515 |  |  | 5.5 | 2002-02-14
516 | 4 |  |  | 2002-02-15
517 |  | 4.2 |  | 2002-02-15
518 |  |  | 5.3 | 2002-02-15
519 | 3.5 |  |  | 2002-02-15
520 |  | 4.5 |  | 2002-02-15
521 |  |  | 5 | 2002-02-15
522 | 3.7 |  |  | 2002-02-18
523 |  | 4.5 |  | 2002-02-18
524 |  |  | 5.3 | 2002-02-18
525 | 4.2 |  |  | 2002-02-19
526 |  | 4.7 |  | 2002-02-19
527 |  |  | 5.3 | 2002-02-19
528 | 4 |  |  | 2002-02-20
529 |  | 4.6 |  | 2002-02-20
530 |  |  | 5.3 | 2002-02-20
531 | 4 |  |  | 2002-02-20
532 |  | 4.8 |  | 2002-02-20
533 |  |  | 5 | 2002-02-20
534 | 4 |  |  | 2002-02-21
535 |  | 4.2 |  | 2002-02-21
536 |  |  | 4.8 | 2002-02-21
537 | 3.9 |  |  | 2002-02-21
538 |  | 4.3 |  | 2002-02-21
539 |  |  | 4.9 | 2002-02-21
540 | 4 |  |  | 2002-02-22
541 |  | 4.8 |  | 2002-02-22
542 |  |  | 5.3 | 2002-02-22
543 | 4.2 |  |  | 2002-02-22
544 |  | 4.6 |  | 2002-02-22
545 |  |  | 4.9 | 2002-02-22
546 | 4.3 |  |  | 2002-02-23
547 |  | 4.7 |  | 2002-02-23
548 |  |  | 5.1 | 2002-02-23
549 | 4.5 |  |  | 2002-02-23
550 |  | 4.8 |  | 2002-02-23
551 |  |  | 5.3 | 2002-02-23
552 | 3.2 |  |  | 2002-02-26
553 |  | 4.2 |  | 2002-02-26
554 |  |  | 4.7 | 2002-02-26
555 | 3.5 |  |  | 2002-02-27
556 |  | 3.9 |  | 2002-02-27
557 |  |  | 4.7 | 2002-02-27
558 | 4.2 |  |  | 2002-02-27
559 |  | 5 |  | 2002-02-27
560 |  |  | 5.3 | 2002-02-27
561 | 4.5 |  |  | 2002-02-28
562 |  | 4.7 |  | 2002-02-28
563 |  |  | 5 | 2002-02-28
564 | 4.6 |  |  | 2002-02-28
565 |  | 4.8 |  | 2002-02-28
566 |  |  | 5.1 | 2002-02-28
567 | 4.3 |  |  | 2002-03-02
568 |  | 4.7 |  | 2002-03-02
569 |  |  | 5.3 | 2002-03-02
570 | 4.2 |  |  | 2002-03-02
571 |  | 4.6 |  | 2002-03-02
572 |  |  | 5 | 2002-03-02
573 | 4.5 |  |  | 2002-03-03
574 |  | 5 |  | 2002-03-03
575 |  |  | 5.3 | 2002-03-03
576 | 4.2 |  |  | 2002-03-03
577 |  | 4.5 |  | 2002-03-03
578 |  |  | 5 | 2002-03-03
579 | 3.7 |  |  | 2002-03-04
580 |  | 4.5 |  | 2002-03-04
581 |  |  | 5.1 | 2002-03-04
582 | 3.9 |  |  | 2002-03-05
583 |  | 4.5 |  | 2002-03-05
584 |  |  | 5 | 2002-03-05
585 |  | 4.6 |  | 2002-03-05
586 |  |  | 5.1 | 2002-03-05
587 | 4.5 |  |  | 2002-03-06
588 |  | 4.7 |  | 2002-03-06
589 |  |  | 5.3 | 2002-03-06
590 | 4.2 |  |  | 2002-03-07
591 |  | 4.5 |  | 2002-03-07
592 |  |  | 5.3 | 2002-03-07
593 | 4.5 |  |  | 2002-03-07
594 |  | 4.7 |  | 2002-03-07
595 |  |  | 5.5 | 2002-03-07
596 | 4.2 |  |  | 2002-03-08
597 |  | 4.5 |  | 2002-03-08
598 |  |  | 5.4 | 2002-03-08
599 | 3.7 |  |  | 2002-03-08
600 |  | 4.5 |  | 2002-03-08
601 |  |  | 5.6 | 2002-03-08
602 | 3.5 |  |  | 2002-03-08
603 |  | 4.2 |  | 2002-03-08
604 |  |  | 4.7 | 2002-03-08
605 | 4.3 |  |  | 2002-03-13
606 |  | 4.5 |  | 2002-03-13
607 |  |  | 4.8 | 2002-03-13
608 | 4.2 |  |  | 2002-03-14
609 |  | 5.3 |  | 2002-03-14
610 |  |  | 5.8 | 2002-03-14
611 | 4.5 |  |  | 2002-03-14
612 |  | 4.8 |  | 2002-03-14
613 |  |  | 5.6 | 2002-03-14
614 | 4.2 |  |  | 2002-03-15
615 |  | 4.7 |  | 2002-03-15
616 |  |  | 5 | 2002-03-15
617 | 3.5 |  |  | 2002-03-16
618 |  | 4.5 |  | 2002-03-16
619 |  |  | 4.8 | 2002-03-16
620 | 4.1 |  |  | 2002-03-16
621 |  | 4.7 |  | 2002-03-16
622 |  |  | 5.1 | 2002-03-16
623 | 3.5 |  |  | 2002-03-18
624 |  | 4.2 |  | 2002-03-18
625 |  |  | 4.8 | 2002-03-18
626 | 3.9 |  |  | 2002-03-19
627 |  | 4.5 |  | 2002-03-19
628 |  |  | 4.7 | 2002-03-19
629 | 3.7 |  |  | 2002-03-19
630 |  | 4.3 |  | 2002-03-19
631 |  |  | 4.8 | 2002-03-19
632 | 4.2 |  |  | 2002-03-22
633 |  | 4.5 |  | 2002-03-22
634 |  |  | 5 | 2002-03-22
635 | 3.9 |  |  | 2002-03-25
636 |  | 4.3 |  | 2002-03-25
637 |  |  | 6.6 | 2002-03-25
638 | 4.5 |  |  | 2002-03-26
639 |  | 5 |  | 2002-03-26
640 |  |  | 5.6 | 2002-03-26
641 | 4.2 |  |  | 2002-03-27
642 |  | 4.6 |  | 2002-03-27
643 |  |  | 5.4 | 2002-03-27
644 | 3.9 |  |  | 2002-03-27
645 |  | 4.5 |  | 2002-03-27
646 |  |  | 4.8 | 2002-03-27
647 | 4.2 |  |  | 2002-03-28
648 |  | 4.6 |  | 2002-03-28
649 |  |  | 5 | 2002-03-28
650 | 4.3 |  |  | 2002-04-01
651 |  | 4.8 |  | 2002-04-01
652 |  |  | 5.3 | 2002-04-01
653 | 4.3 |  |  | 2002-04-01
654 |  | 4.7 |  | 2002-04-01
655 |  |  | 5 | 2002-04-01
656 | 3.4 |  |  | 2002-04-02
657 |  | 4.5 |  | 2002-04-02
658 |  |  | 5 | 2002-04-02
659 | 4.3 |  |  | 2002-04-02
660 |  | 4.7 |  | 2002-04-02
661 |  |  | 5.1 | 2002-04-02
662 | 3.9 |  |  | 2002-04-03
663 |  | 4.5 |  | 2002-04-03
664 |  |  | 5 | 2002-04-03
665 | 4.2 |  |  | 2002-04-03
666 |  | 4.5 |  | 2002-04-03
667 |  |  | 4.9 | 2002-04-03
668 | 3.4 |  |  | 2002-04-04
669 |  | 4.7 |  | 2002-04-04
670 |  |  | 5.4 | 2002-04-04
671 | 3.4 |  |  | 2002-04-04
672 |  | 4.5 |  | 2002-04-04
673 |  |  | 5.3 | 2002-04-04
674 | 3.5 |  |  | 2002-04-05
675 |  | 4.5 |  | 2002-04-05
676 |  |  | 5.3 | 2002-04-05
677 | 4.3 |  |  | 2002-04-06
678 |  | 4.8 |  | 2002-04-06
679 |  |  | 5.4 | 2002-04-06
680 | 4.2 |  |  | 2002-04-08
681 |  | 4.8 |  | 2002-04-08
682 |  |  | 5.3 | 2002-04-08
683 | 3.7 |  |  | 2002-04-09
684 |  | 4.5 |  | 2002-04-09
685 |  |  | 5.3 | 2002-04-09
686 | 4.3 |  |  | 2002-04-10
687 |  | 4.6 |  | 2002-04-10
688 |  |  | 5.5 | 2002-04-10
689 | 4.4 |  |  | 2002-04-11
690 |  | 4.7 |  | 2002-04-11
691 |  |  | 5.5 | 2002-04-11
692 | 3.9 |  |  | 2002-04-12
693 |  | 4.5 |  | 2002-04-12
694 |  |  | 5.4 | 2002-04-12
695 | 3.4 |  |  | 2002-04-15
696 |  | 4.2 |  | 2002-04-15
697 |  |  | 4.7 | 2002-04-15
698 | 4 |  |  | 2002-04-16
699 |  | 4.5 |  | 2002-04-16
700 |  |  | 5.3 | 2002-04-16
701 | 3.5 |  |  | 2002-04-17
702 |  | 4.5 |  | 2002-04-17
703 |  |  | 5.4 | 2002-04-17
704 | 4.3 |  |  | 2002-04-18
705 |  | 4.6 |  | 2002-04-18
706 |  |  | 5.3 | 2002-04-18
707 | 3.7 |  |  | 2002-04-19
708 |  | 4.3 |  | 2002-04-19
709 |  |  | 5.5 | 2002-04-19
710 | 4.2 |  |  | 2002-04-19
711 |  | 4.7 |  | 2002-04-19
712 |  |  | 5.5 | 2002-04-19
713 | 4.3 |  |  | 2002-04-19
714 |  | 4.7 |  | 2002-04-19
715 |  |  | 5.1 | 2002-04-19
716 | 4.2 |  |  | 2002-04-19
717 |  | 4.8 |  | 2002-04-19
718 |  |  | 5.3 | 2002-04-19
719 | 4.3 |  |  | 2002-04-19
720 |  | 4.7 |  | 2002-04-19
721 |  |  | 5.3 | 2002-04-19
722 | 4.5 |  |  | 2002-05-02
723 |  | 4.7 |  | 2002-05-02
724 |  |  | 5.5 | 2002-05-02
725 | 4.2 |  |  | 2002-05-03
726 |  | 4.6 |  | 2002-05-03
727 |  |  | 5.4 | 2002-05-03
728 | 4.2 |  |  | 2002-05-08
729 |  | 4.5 |  | 2002-05-08
730 |  |  | 6.1 | 2002-05-08
731 | 4.2 |  |  | 2002-05-09
732 |  | 4.6 |  | 2002-05-09
733 |  |  | 5.8 | 2002-05-09
734 | 4.3 |  |  | 2002-05-10
735 |  | 4.8 |  | 2002-05-10
736 |  |  | 6.6 | 2002-05-10
737 | 3.5 |  |  | 2002-05-13
738 |  | 3.9 |  | 2002-05-13
739 |  |  | 4.8 | 2002-05-13
740 | 4.2 |  |  | 2002-05-14
741 |  | 4.5 |  | 2002-05-14
742 |  |  | 5.3 | 2002-05-14
743 | 3.7 |  |  | 2002-05-15
744 |  | 4 |  | 2002-05-15
745 |  |  | 4.8 | 2002-05-15
746 | 4 |  |  | 2002-05-16
747 |  | 4.3 |  | 2002-05-16
748 |  |  | 5.3 | 2002-05-16
749 | 3.4 |  |  | 2002-05-17
750 |  | 4.2 |  | 2002-05-17
751 |  |  | 5.3 | 2002-05-17
752 | 4.5 |  |  | 2002-05-21
753 |  | 4.8 |  | 2002-05-21
754 |  |  | 5.3 | 2002-05-21
755 | 3.6 |  |  | 2002-05-23
756 |  | 4.4 |  | 2002-05-23
757 |  |  | 5.3 | 2002-05-23
758 | 4.5 |  |  | 2002-05-24
759 |  | 4.7 |  | 2002-05-24
760 |  |  | 5.4 | 2002-05-24
761 | 3.9 |  |  | 2002-05-25
762 |  | 4.5 |  | 2002-05-25
763 |  |  | 4.8 | 2002-05-25
764 | 3.9 |  |  | 2002-05-27
765 |  | 4.5 |  | 2002-05-27
766 |  |  | 4.8 | 2002-05-27
767 | 3.7 |  |  | 2002-05-28
768 |  | 4.7 |  | 2002-05-28
769 |  |  | 5 | 2002-05-28
770 | 4.3 |  |  | 2002-05-31
771 |  | 5.3 |  | 2002-05-31
772 |  |  | 6.3 | 2002-05-31
773 | 3.9 |  |  | 2002-06-12
774 |  | 4.5 |  | 2002-06-12
775 |  |  | 5.3 | 2002-06-12
776 | 3.8 |  |  | 2002-06-19
777 |  | 4.6 |  | 2002-06-19
778 |  |  | 5.4 | 2002-06-19
779 | 4 |  |  | 2002-06-20
780 |  | 4.6 |  | 2002-06-20
781 |  |  | 5.2 | 2002-06-20
782 | falta
783 | falta
784 |  | falta
785 |  |  | falta
786 | 4.2 |  |  | 2002-08-05
787 | 4.7 |  |  | 2002-08-05
788 |  | 5 |  | 2002-08-05
789 |  |  | 5.6 | 2002-08-05
790 | 3.7 |  |  | 2002-12-26
791 |  |  | 4.9 | 2002-12-26
792 | 3.2 |  |  | 2003-01-03
793 |  | 3.9 |  | 2003-01-03
794 |  |  | falta | 2003-01-03
795 | 4.2 |  |  | 2003-01-07
796 |  | 5.3 |  | 2003-01-07
797 |  |  | falta | 2003-01-07
798 | falta |  |  | 2003-01-10
799 |  | falta |  | 2003-01-10
800 |  |  | 5.3 | 2003-01-10
801 | 4.5 |  |  | 2003-01-31
802 |  | 5 |  | 2003-01-31
803 |  |  | 5.8 | 2003-01-31
804 | falta |  |  | 2003-02-05
805 |  | falta |  | 2003-02-05
806 |  |  | 5.3 | 2003-02-05

## Placa-3,4MPa
PLACA DE CONCRETO - TRAÇÃO POR COMPRESSÃO DIAMETRAL
ftD = 3,4 Mpa aos 28 dias |  |  |  | AV. CARLOS GOMES
TRECHO 3 - 3a PERIMETRAL
Nº CP | RESISTÊNCIA (Mpa) aos 7 dias | RESISTÊNCIA (Mpa) aos 28 dias | data moldagem
1 | 2.9 |  | 2001-07-24
2 |  | 3.1 | 2001-07-24
3 | 2 |  | 2001-07-25
4 |  | 2.9 | 2001-07-25
5 | 2.9 |  | 2001-07-25
6 |  | 3 | 2001-07-25
7 | 2.2 |  | 2001-07-26
8 |  | 3.1 | 2001-07-26
9 | 2.1 |  | 2001-07-26
10 |  | 2.7 | 2001-07-26
11 | 2 |  | 2001-07-27
12 |  | 2.6 | 2001-07-27
13 | 2.3 |  | 2001-07-27
14 |  | 2.7 | 2001-07-27
15 | 2.1 |  | 2001-07-28
16 |  | 3.2 | 2001-07-28
17 | 2.5 |  | 2001-07-28
18 |  | 3.1 | 2001-07-28
19 | 2.4 |  | 2001-07-30
20 |  | 2.7 | 2001-07-30
21 | 2.3 |  | 2001-07-30
22 |  | 2.7 | 2001-07-30
23 | 2.6 |  | 2001-07-31
24 |  | 3 | 2001-07-31
25 | 2.3 |  | 2001-07-31
26 |  | 2.7 | 2001-07-31
27 | 2.1 |  | 2001-08-01
28 |  | 2.6 | 2001-08-01
29 | 2.3 |  | 2001-08-01
30 |  | 2.7 | 2001-08-01
31 | 2.4 |  | 2001-08-02
32 |  | 2.7 | 2001-08-02
33 | 2.5 |  | 2001-08-02
34 |  | 2.8 | 2001-08-02
35 | 2.3 |  | 2001-08-03
36 |  | 3 | 2001-08-03
37 | 2.2 |  | 2001-08-03
38 |  | 2.5 | 2001-08-03
39 | 2.9 |  | 2001-08-09
40 |  | 3.2 | 2001-08-09
41 | 2.6 |  | 2001-08-09
42 |  | 2.8 | 2001-08-09
43 | 2.9 |  | 2001-08-10
44 |  | 2.6 | 2001-08-10
45 | 2.6 |  | 2001-08-10
46 |  | 2.6 | 2001-08-10
47 | 2.5 |  | 2001-08-11
48 |  | 2.7 | 2001-08-11
49 | 2.5 |  | 2001-08-11
50 |  | 2.8 | 2001-08-11
51 | 2.5 |  | 2001-08-14
52 |  | 2.8 | 2001-08-14
53 | 2.3 |  | 2001-08-14
54 |  | 2.7 | 2001-08-14
55 | 2.3 |  | 2001-08-15
56 |  | 3.1 | 2001-08-15
57 | 2.4 |  | 2001-08-16
58 |  | 2.7 | 2001-08-16
59 | 2.8 |  | 2001-08-16
60 |  | 3.2 | 2001-08-16
61 | 2.4 |  | 2001-08-17
62 |  | 3.1 | 2001-08-17
63 | 2.1 |  | 2001-08-17
64 |  | 3.1 | 2001-08-17
65 | 2.1 |  | 2001-08-20
66 |  | 2.6 | 2001-08-20
67 | 2.5 |  | 2001-08-21
68 |  | 3.2 | 2001-08-21
69 | 2.6 |  | 2001-08-21
70 |  | 3.1 | 2001-08-21
71 | 2.6 |  | 2001-08-27
72 |  | 3 | 2001-08-27
73 | 2.6 |  | 2001-08-28
74 |  | 3.1 | 2001-08-28
75 | 2.6 |  | 2001-08-28
76 |  | 3.2 | 2001-08-28
77 | 2.6 |  | 2001-09-29
78 |  | 3.2 | 2001-09-29
79 | 2.7 |  | 2001-09-29
80 |  | 3.2 | 2001-09-29
81 | 2.3 |  | 2001-08-30
82 |  | 3.3 | 2001-08-30
83 | 2.5 |  | 2001-08-30
84 |  | 3.2 | 2001-08-30
85 | 2.8 |  | 2001-08-31
86 |  | 3.4 | 2001-08-31
87 | 2.9 |  | 2001-08-31
88 |  | 3.4 | 2001-08-31
89 | 2.5 |  | 2001-09-01
90 |  | 3.5 | 2001-09-01
91 | 2.7 |  | 2001-09-01
92 |  | 3.2 | 2001-09-01
93 | 2.8 |  | 2001-09-03
94 |  | 3.3 | 2001-09-03
95 | 2.9 |  | 2001-09-03
96 |  | 3.3 | 2001-09-03
97 | 3 |  | 2001-09-05
98 |  | 3.4 | 2001-09-05
99 | 3 |  | 2001-09-05
100 |  | 3.7 | 2001-09-05
101 | 2.8 |  | 2001-09-06
102 |  | 3.4 | 2001-09-06
103 | 2.9 |  | 2001-09-06
104 |  | 3.3 | 2001-09-06
105 | 3 |  | 2001-09-10
106 |  | 3.5 | 2001-09-10
107 | 2.5 |  | 2001-09-11
108 |  | 3.6 | 2001-09-11
109 | 2.6 |  | 2001-09-11
110 |  | 3.8 | 2001-09-11
111 | 3.1 |  | 2001-09-12
112 |  | 3 | 2001-09-12
113 | 3.1 |  | 2001-09-12
114 |  | 3.4 | 2001-09-12
115 | 2.5 |  | 2001-09-14
116 |  | 3.5 | 2001-09-14
117 | 2.6 |  | 2001-09-14
118 |  | 3.2 | 2001-09-14
119 | 2.9 |  | 2001-09-15
120 |  | 3.1 | 2001-09-15
121 | 3.2 |  | 2001-09-15
122 |  | 3.4 | 2001-09-15
123 | 2.9 |  | 2001-09-17
124 |  | 3.2 | 2001-09-17
125 | 3 |  | 2001-09-18
126 |  | 3.2 | 2001-09-18
127 | 2.7 |  | 2001-09-18
128 |  | 3.2 | 2001-09-18
129 | 2.9 |  | 2001-09-19
130 |  | 3.4 | 2001-09-19
131 | 2.9 |  | 2001-09-19
132 |  | 3.6 | 2001-09-19
133 | 3.1 |  | 2001-09-21
134 |  | 3.4 | 2001-09-21
135 | 2.5 |  | 2001-09-21
136 |  | 3.3 | 2001-09-21
137 | 3.1 |  | 2001-09-24
138 |  | 3.4 | 2001-09-24
139 | 2.9 |  | 2001-09-24
140 |  | 3.2 | 2001-09-24
141 | 2.9 |  | 2001-09-25
142 |  | 3.3 | 2001-09-25
143 | 2.6 |  | 2001-09-27
144 |  | 3.2 | 2001-09-27
145 | 2.8 |  | 2001-09-27
146 |  | 3.1 | 2001-09-27
147 | 2.9 |  | 2001-09-28
148 |  | 3.3 | 2001-09-28
149 | 2.9 |  | 2001-09-28
150 |  | 3.3 | 2001-09-28
151 | 3.1 |  | 2001-09-29
152 |  | 3.2 | 2001-09-29
153 | 3 |  | 2001-10-02
154 |  | 3.1 | 2001-10-02
155 | 3.1 |  | 2001-10-03
156 |  | 3.9 | 2001-10-03
157 | 2.8 |  | 2001-10-04
158 |  | 3.1 | 2001-10-04
159 | 2.6 |  | 2001-10-05
160 |  | 3 | 2001-10-05
161 | 3.1 |  | 2001-10-06
162 |  | 3.4 | 2001-10-06
163 | 2.7 |  | 2001-10-06
164 |  | 3.2 | 2001-10-06
165 | 2.6 |  | 2001-10-07
166 |  | 3.4 | 2001-10-07
167 | 2.7 |  | 2001-10-07
168 |  | 3.2 | 2001-10-07
169 | 2.6 |  | 2001-10-08
170 |  | 3.1 | 2001-10-08
171 | 2.6 |  | 2001-10-08
172 |  | 3 | 2001-10-08
173 | 2.5 |  | 2001-10-09
174 |  | 2.9 | 2001-10-09
175 | 2.8 |  | 2001-10-09
176 |  | 3.1 | 2001-10-09
177 | 2.7 |  | 2001-10-10
178 |  | 3 | 2001-10-10
179 | 2.9 |  | 2001-10-11
180 |  | 3.1 | 2001-10-11
181 | 2.9 |  | 2001-10-15
182 |  | 3.7 | 2001-10-15
183 | 2.7 |  | 2001-10-17
184 |  | 3.3 | 2001-10-17
185 | 2.6 |  | 2001-10-17
186 |  | 3.4 | 2001-10-17
187 | 2.8 |  | 2001-10-18
188 |  | 3.4 | 2001-10-18
189 | 2.9 |  | 2001-10-18
190 |  | 3.6 | 2001-10-18
191 | 2.9 |  | 2001-10-19
192 |  | 3.3 | 2001-10-19
193 | 3 |  | 2001-10-19
194 |  | 3.5 | 2001-10-19
195 | 2.8 |  | 2001-10-22
196 |  | 3.3 | 2001-10-22
197 | 2.6 |  | 2001-10-22
198 |  | 3 | 2001-10-22
199 | 2.6 |  | 2001-10-23
200 |  | 3.4 | 2001-10-23
201 | 2.4 |  | 2001-10-23
202 |  | 3.2 | 2001-10-23
203 | 2.5 |  | 2001-10-24
204 |  | 3.1 | 2001-10-24
205 | 2.7 |  | 2001-10-24
206 |  | 3.2 | 2001-10-24
207 | 2.5 |  | 2001-10-25
208 |  | 2.9 | 2001-10-25
209 | 2.6 |  | 2001-10-26
210 |  | 3 | 2001-10-26
211 | 2.5 |  | 2001-10-26
212 |  | 3.1 | 2001-10-26
213 | 2.6 |  | 2001-10-29
214 |  | 3.4 | 2001-10-29
215 | 2.7 |  | 2001-10-29
216 |  | 3 | 2001-10-29
217 | 2.2 |  | 2001-10-30
218 |  | 3 | 2001-10-30
219 | 2.1 |  | 2001-10-30
220 |  | 3 | 2001-10-30
221 | 2.4 |  | 2001-10-31
222 |  | 3 | 2001-10-31
223 | 2.1 |  | 2001-10-31
224 |  | 3.1 | 2001-10-31
225 | 2.4 |  | 2001-11-01
226 |  | 2.6 | 2001-11-01
227 | 2.6 |  | 2001-11-02
228 |  | 3.3 | 2001-11-02
229 | 2.6 |  | 2001-11-03
230 |  | 2.9 | 2001-11-03
231 | 2.6 |  | 2001-11-03
232 |  | 3.1 | 2001-11-03
233 | 2.6 |  | 2001-11-06
234 |  | 3.5 | 2001-11-06
235 | 2.7 |  | 2001-11-07
236 |  | 3.3 | 2001-11-07
237 | 2.7 |  | 2001-11-07
238 |  | 3.2 | 2001-11-07
239 | 2.5 |  | 2001-11-08
240 |  | 3 | 2001-11-08
241 | 2.7 |  | 2001-11-23
242 |  | 3.4 | 2001-11-23
243 | 2.5 |  | 2001-11-28
244 |  | 3.3 | 2001-11-28
245 | 2.7 |  | 2001-12-06
246 |  | 3.4 | 2001-12-06
247 | 2.9 |  | 2002-01-24
248 |  | 3.6 | 2002-01-24