## RESUMO
Quadro resumo dos resultados de ensaios
Rua: |  | Três Meninas
Lote: |  | 09 |  |  |  | OBS:
ST |  |  | 01 | 01 | 03 | 05 | 07 | 09 | 11 | 13 | 15
estaca |  |  | - | - | 0+100 LE | 0+200 LD | 0+300 LD | 0+400 LE | 0+500 LE | 0+600 LE | 0+700 LE
Profundidade |  |  | 0,0 a0,20 | 0,20 a1,70 | 0,0 a 1,40 | 0,0 a 1,40 | 0,0 a 1,40 | 0,0 a 1,40 | 0,0 a 1,40 | 0,0 a 1,40 | 0,0 a 1,40
G | Peneira | MM |  | Percentual passando nas Peneiras
R | 1 1/2" | 38,1
A | 1" | 25,4
N | 3/4 " | 19,1 |  | 100,0 | 100,0 |  |  |  | 100,0
U | 1/2 " | 12,7 |  | 99,7 | 99,5 |  |  |  | 99,4 | 100,0
L | 3/8 " | 9,52 | 100,0 | 99,3 | 99,4 | 100,0 | 100,0 | 100,0 | 99,4 | 99,9
O | nº 4 | 4,76 | 99,7 | 94,9 | 96,3 | 97,1 | 98,6 | 98,2 | 97,8 | 97,2
M | nº 10 | 2,00 | 91,1 | 69,8 | 71,2 | 68,3 | 66,5 | 67,3 | 67,3 | 69,1 | 100,0
E | nº 40 | 0,420 | 37,6 | 44,9 | 40,7 | 36,1 | 56,5 | 55,7 | 44,0 | 33,5 | 85,5
T | nº 50 | 0,297
R | nº 80 | 0,250 | 21,0 | 37,5 | 29,0 | 24,9 | 53,6 | 83,1 | 36,7 | 22,3 | 80,5
I | nº 100 | 0,149
A | nº 200 | 0,074 | 12,3 | 33,1 | 21,4 | 17,4 | 51,2 | 51,2 | 31,4 | 16,0 | 75,8
F | LL |  | 34 | 33 | 29 | 25 | 44 | 53 | 39 | 18 | 56
Í | LP |  | 19 | 21 | 21 | 18 | 26 | 36 | 25 | 15 | 35
S | IP |  | 15 | 12 | 8 | 7 | 18 | 17 | 14 | 3 | 21
I | IG |  | 0 | 0 | 0 | 0 | 0 | 7 | 1 | 0 | 16
C | Class. H.R.B. |  | A-2-6 | A-2-6 | A-2-4 | A-2-4 | A-7-6 | A-7-5 | A-6 | A-2-4 | A-7-5
O | IC |  | #VALUE! |  | #VALUE! | #VALUE! | #VALUE! | #VALUE! | #VALUE! | #VALUE! | #VALUE!
| Consistência |  | DURA |  | DURA | DURA | DURA | DURA | DURA | DURA | DURA
| Energ. Aplicada |  | normal | normal | normal | normal | normal | normal | normal | normal | normal
C | Dens. Max Seca |  | 1935 | 1890 | 1951 | 1990 | 1747 | 1700 | 1880 | 1778 | 1565
B | Umidade Ótima % |  | 10,0 | 12,6 | 9,0 | 8,8 | 16,0 | 19,0 | 13,0 | 7,2 | 20,0
R | Expansão % |  | 0,8 | 1,1 | 0,8 | 0,9 | 0,1 | 0,1 | 1,6 | 0,4 | 0,6
| I.S.C % |  | 11,7 | 4,5 | 6,9 | 8,0 | 8,2 | 10,5 | 6,0 | 11,0 | 16,5
| I.S. |  | 15,8 | 12,2 | 13,4 | 14,0 | 14,1 | 9,4 | 12,0 | 10,5 | 9,7
PESO P/DENS.INSITU |  |  | 2615,3 | x-x | 1921,5 | 1853,1 | 2040,8 | 1664,0 | 1864,1 | 1833,4 | 1648,2
UMIDADE NATURAL |  |  | 6,8 | x-x | 11,4 | 4,7 | 15,8 | 17,5 | 10,9 | 5,7 | 24,8
ST |  |  | 17 | 19 | 21 | 23
estaca |  |  | 0+800 LD | 0+900 LE | 1+000 LE | 1+100 LE
Profundidade |  |  | 0,0 a 1,40 | 0,10 a 1,40 | 0,0 a 1,40 | 0,0 a 1,40
Posição em
relação ao eixo
G | Peneira | MM |  | Percentual passando nas Peneiras
R | 1 1/2" | 38,1
A | 1" | 25,4
N | 3/4 " | 19,1
U | 1/2 " | 12,7 |  | 100,0 |  | 100,0
L | 3/8 " | 9,52 | 100,0 | 99,9 | 100,0 | 99,4
O | nº 4 | 4,76 | 99,3 | 96,9 | 98,4 | 95,4
M | nº 10 | 2,00 | 87,5 | 69,0 | 78,2 | 70,2
E | nº 40 | 0,420 | 75,0 | 42,7 | 69,5 | 43,8
T | nº 50 | 0,297
R | nº 80 | 0,250 | 71,6 | 31,8 | 68,3 | 31,4
I | nº 100 | 0,149
A | nº 200 | 0,074 | 69,8 | 31,2 | 67,3 | 21,0
F | LL |  | 53 | 28 | 60 | 23
Í | LP |  | 38 | 16 | 43 | 18
S | IP |  | 15 | 12 | 17 | 5
I | IG |  | 11 | 1 | 11 | 0
C | Class. H.R.B. |  | A-7-5 | A-2-6 | A-7-5 | A-2-4
O | IC |  | #VALUE! | #VALUE! | #VALUE!
| Consistência |  | DURA | MOLE | DURA
| Energ. Aplicada |  | normal | amostra | normal | normal
C | Dens. Max Seca |  | 1545 | 1988 | 1550 | 1993
B | Umidade Ótima % |  | 21,6 | 9,4 | 23,4 | 8,0
R | Expansão % |  | 0,4 | 1,0 | 0,4 | 0,4
| I.S.C % |  | 14 | 5,0 | 12,5 | 11,3
| I.S. |  | 9,5 | 11,5 | 8,7 | 10,6
PESO P/DENS.INSITU |  |  | 1379,7 | 1533,3 | 1464,5 | x-x
UMIDADE NATURAL |  |  | 21,9 | 31,2 | 19,2 | x-x